## ZN 1
Degreaser - Station 1 - Super Bee 300LF
VAT No. ZN 1
CONTROL
|  |  |  | Spec limits | Intervention limits
Super Bee 300LF |  |  |  | 10 - 25% | 15 - 20%
Ph |  |  |  | 10 - 12 | 10.8 - 11.3
Immersion time: |  |  |  | 5 - 30 mins | 10 - 15 mins
MAKE-UP |  | Manufacturer: CEEBEE
Super Bee 300 LF |  |  |  | 2000 Litres
TANK DIMENSIONS |  |  |  | WORKING VOLUME
1315 mm x 2940 mm x 3650 cm deep |  |  |  | 12,951 Litres
(14,111 Litres)
NOTES
WORKING DEPTH |  |  |  | 3350 mm
ULLAGE |  |  |  | 300 mm
Temperature range: |  |  |  | 50 - 70
Additions: | To raise concentration by 1% - add 130L of Super Bee 300LF
To raise the pH by 0.1 - add 13L of Liquid 300LF pH adjust
or
To raise the pH by 0.1 - add 1Kg of solid 300LF pH adjust
Nitric acid SS Passivate - AMS2700 Solution Type 8 (BAC5625 Soln 14D)
VAT No. 40
CONTROL
OPT
[6 empty] | NITRIC ACID |  |  | 460 - 515 g/l | 470 - 505
[7 empty] | Nitric acid concentration shown is by volume of42' Baume (sp. gr. '1.4) Nitric acid conc shown is by v/v of 42o baume (1.4 s.g) |  | (~49 - 55%) | (~50 - 54%)
Nitric acid concentration shown is by volume of 42o Baume (sp. gr. 1.4) Nitric acid conc shown is by v/v of 42o baume (1.4 s.g)
MAKE-UP
[6 empty] | 70 % NITRIC ACID (SG 1.41) |  |  | 112 Litres
Or
[6 empty] | 60 % NITRIC ACID (SG 1.37) |  |  | 133 Litres
[6 empty] | TANK DIMENSIONS |  |  | WORKING VOLUME
[6 empty] | 61 cm x 46 cm x 100 cm deep |  |  | 224 Litres
NOTES
[6 empty] | WORKING DEPTH |  |  | 80 cm
[6 empty] | ULLAGE |  |  | 20 cm
1L 70% Nitric to raise concentration by 4.4g/l
1L 60% Nitric to raise concentration by 3.67g/l

## ZN 15
Trivalent Passivate - DIPSOL IZ-264
VAT No. ZN 15
CONTROL
|  |  | Spec limits | Intervention limits
DIPSOL IZ-264 |  |  | 70 - 100 ml/l | 78 - 92 ml/l
DIPSOL IZ-264 T |  |  | 35 - 50 ml/l | 39 - 44 ml/l
p.H |  |  | 4.0 - 4.4 | 4.2
Co content |  |  | 2.8 - 4.0 g/l | 3.0 - 3.8g/l
Cr content |  |  | 1.8 - 2.6 g/l | 2.0 - 2.2 g/l
Immersion time: |  |  | 30 - 120 seconds | 90 seconds
MAKE-UP |  | Manufacturer: Dispol
Dipsol IZ-264 |  |  | 880 Litres (2 x 25Kg / 1 x 1000Kg)
Dipsol IZ-264-T |  |  | 440 Litres (22 x 25Kg)
TANK DIMENSIONS |  |  | WORKING VOLUME
1415 mm x 2890 mm x 3650 cm deep |  |  | 13,699 Litres
(14,926 Litres)
NOTES
WORKING DEPTH |  |  | 3350 mm
ULLAGE |  |  | 300 mm
Temperature range: |  |  | 16 - 32
Additions:
Nitric acid SS Passivate - AMS2700 Solution Type 8 (BAC5625 Soln 14D)
VAT No. 40
CONTROL
OPT
[5 empty] | NITRIC ACID |  |  | 460 - 515 g/l | 470 - 505
[6 empty] | Nitric acid concentration shown is by volume of42' Baume (sp. gr. '1.4) Nitric acid conc shown is by v/v of 42o baume (1.4 s.g) |  | (~49 - 55%) | (~50 - 54%)
Nitric acid concentration shown is by volume of 42o Baume (sp. gr. 1.4) Nitric acid conc shown is by v/v of 42o baume (1.4 s.g)
MAKE-UP
[5 empty] | 70 % NITRIC ACID (SG 1.41) |  |  | 112 Litres
Or
[5 empty] | 60 % NITRIC ACID (SG 1.37) |  |  | 133 Litres
[5 empty] | TANK DIMENSIONS |  |  | WORKING VOLUME
[5 empty] | 61 cm x 46 cm x 100 cm deep |  |  | 224 Litres
NOTES
[5 empty] | WORKING DEPTH |  |  | 80 cm
[5 empty] | ULLAGE |  |  | 20 cm
1L 70% Nitric to raise concentration by 4.4g/l
1L 60% Nitric to raise concentration by 3.67g/l

## ZN 16
Reactivation (Acidic)
VAT No. ZN 16
CONTROL
|  |  |  | Spec limits | Intervention limits
Hydrochloric Acid |  |  | Soln A1 | 6.1 - 12 g/l | 8 - 10 g/l
or
|  |  | Soln A2 | 0.37 - 1.11 g/l | 0.5 - 1.0 g/l
Iron content (contmaination) |  |  |  | <37.4 g/l | <30 g/l
Copper content (contmaination) |  |  |  | <3.7 g/l | <3 g/l
Immersion time: |  |  |  | 30 - 120 seconds | 90 seconds
MAKE-UP |  | Supplier: Cannock
Hydrochloric Acid (A2) |  |  |  | 330 Litres ( 11 x 30L)
Or
Hydrochloric Acid (A1) |  |  |  | 50 Litres ( 2 x 25L)
TANK DIMENSIONS |  |  |  | WORKING VOLUME
1215 mm x 2940 mm x 3650 cm deep |  |  |  | 11,966 Litres
(13,038 Litres)
NOTES
WORKING DEPTH |  |  |  | 3350 mm
ULLAGE |  |  |  | 300 mm
Temperature range: |  |  |  | 16 - 32
Additions:
Nitric acid SS Passivate - AMS2700 Solution Type 8 (BAC5625 Soln 14D)
VAT No. 40
CONTROL
OPT
[6 empty] | NITRIC ACID |  |  | 460 - 515 g/l | 470 - 505
[7 empty] | Nitric acid concentration shown is by volume of42' Baume (sp. gr. '1.4) Nitric acid conc shown is by v/v of 42o baume (1.4 s.g) |  | (~49 - 55%) | (~50 - 54%)
Nitric acid concentration shown is by volume of 42o Baume (sp. gr. 1.4) Nitric acid conc shown is by v/v of 42o baume (1.4 s.g)
MAKE-UP
[6 empty] | 70 % NITRIC ACID (SG 1.41) |  |  | 112 Litres
Or
[6 empty] | 60 % NITRIC ACID (SG 1.37) |  |  | 133 Litres
[6 empty] | TANK DIMENSIONS |  |  | WORKING VOLUME
[6 empty] | 61 cm x 46 cm x 100 cm deep |  |  | 224 Litres
NOTES
[6 empty] | WORKING DEPTH |  |  | 80 cm
[6 empty] | ULLAGE |  |  | 20 cm
1L 70% Nitric to raise concentration by 4.4g/l
1L 60% Nitric to raise concentration by 3.67g/l

## ZN 17
Reactivation (Alkaline)
VAT No. ZN 17
CONTROL
|  |  | Spec limits | Intervention limits
Unknown
No approved solution as of yet
Immersion time:
MAKE-UP |  | Supplier:
TANK DIMENSIONS |  |  | WORKING VOLUME
1215 mm x 2940 mm x 3650 cm deep |  |  | 11,966 Litres
(13,038 Litres)
NOTES
WORKING DEPTH |  |  | 3350 mm
ULLAGE |  |  | 300 mm
Temperature range:
Additions:
Nitric acid SS Passivate - AMS2700 Solution Type 8 (BAC5625 Soln 14D)
VAT No. 40
CONTROL
OPT
[5 empty] | NITRIC ACID |  |  | 460 - 515 g/l | 470 - 505
[6 empty] | Nitric acid concentration shown is by volume of42' Baume (sp. gr. '1.4) Nitric acid conc shown is by v/v of 42o baume (1.4 s.g) |  | (~49 - 55%) | (~50 - 54%)
Nitric acid concentration shown is by volume of 42o Baume (sp. gr. 1.4) Nitric acid conc shown is by v/v of 42o baume (1.4 s.g)
MAKE-UP
[5 empty] | 70 % NITRIC ACID (SG 1.41) |  |  | 112 Litres
Or
[5 empty] | 60 % NITRIC ACID (SG 1.37) |  |  | 133 Litres
[5 empty] | TANK DIMENSIONS |  |  | WORKING VOLUME
[5 empty] | 61 cm x 46 cm x 100 cm deep |  |  | 224 Litres
NOTES
[5 empty] | WORKING DEPTH |  |  | 80 cm
[5 empty] | ULLAGE |  |  | 20 cm
1L 70% Nitric to raise concentration by 4.4g/l
1L 60% Nitric to raise concentration by 3.67g/l

## ZN 20
Zinc-Nickel plating 1 (DISPOL IZ-C17+) | [5 empty] | Zinc-Nickel dissolution tank 1
[5 empty] | VAT No. ZN 20 |  |  |  |  | VAT No. ZN 20A
CONTROL | [5 empty] | Dosing rates
|  |  | Spec limits | Intervention limits | Optimum
Zinc content |  |  | 7 - 9 g/l | 7.5 - 8.5 g/l | 8 g/l | Dipsol IZ-C17+Ni: |  | To replenish nickel metal: | 800 - 1300mL / 1000 amp hours
Nickel content |  |  | 1.1 - 1.3 g/l | 1.15 - 1.25 g/l | 1.2 g/l | Dipsol IZ-C17+B: |  | To replenish stabilizer: | 70 - 90 mL / 1000 amp hours
Zinc - Nickel ratio |  |  | 5.4 - 8.2 | 6.1 g/l | 6.67 | Dipsol F-0529: |  | To replenish conditioner: | 8 mL / 1000 amp hours
Sodium hydroxide |  |  | 100 - 150 g/l | 112.5 g/l | 130 g/l
DIPSOL IZ-C17+B |  |  | 50 - 80 g/l | 57.5g/l | 60 g/l | MAKE-UP
DIPSOL F-0529 |  |  | 3.0 - 7.0 ml/L | 4 m/l | 4.0 ml/L | Same as Plating tank
Immersion time: |  |  | 5 - 30 mins |  | 10 - 15 mins
MAKE-UP |  | Manufacturer: DIPSOL | For make up - follow TDS: Section 1.5.1
[6 empty] | TANK DIMENSIONS |  |  | WORKING VOLUME
Dipsol IZ-C17+Ni |  |  | 1.80% (%/v) | (18 x 25Kg)
[6 empty] | 1000 mm x 1640 mm x 1090 mm deep |  |  | 1066 Litres
Dipsol IZ-C17+B |  |  | 5.58% (%/v) | (1 x 1000Kg / 6 x 25Kg) |  |  | (1,788L) Litres)
Dipsol F-0529 |  |  | 0.4% (%/v) | (4 x 25Kg)
Dipsol NZ-777 |  |  | 5.13% (%/v) | (1 x 1000Kg / 25 x 25Kg) |  | NOTES
Note: NZ-777 is conc Zn solution + contains 34% NaOH
WORKING DEPTH
50% Liq. Caustic soda |  |  | 13.20% (%/v)
ULLAGE
[6 empty] | Temperature range: |  |  | 20 - 26
TANK DIMENSIONS |  |  |  | WORKING VOLUME
1870 mm x 2890 mm x 3650 mm deep |  |  |  | 18,104 Litres
(19,725 Litres)
NOTES
WORKING DEPTH |  |  |  | 3350 mm
ULLAGE |  |  |  | 300 mm
Temperature range: |  |  |  | 20 - 26
Additions: |  |  |  | See dosing rates
Nitric acid SS Passivate - AMS2700 Solution Type 8 (BAC5625 Soln 14D)
VAT No. 40
CONTROL
OPT
[11 empty] | NITRIC ACID |  |  | 460 - 515 g/l | 470 - 505
[12 empty] | Nitric acid concentration shown is by volume of42' Baume (sp. gr. '1.4) Nitric acid conc shown is by v/v of 42o baume (1.4 s.g) |  | (~49 - 55%) | (~50 - 54%)
Nitric acid concentration shown is by volume of 42o Baume (sp. gr. 1.4) Nitric acid conc shown is by v/v of 42o baume (1.4 s.g)
MAKE-UP
[11 empty] | 70 % NITRIC ACID (SG 1.41) |  |  | 112 Litres
Or
[11 empty] | 60 % NITRIC ACID (SG 1.37) |  |  | 133 Litres
[11 empty] | TANK DIMENSIONS |  |  | WORKING VOLUME
[11 empty] | 61 cm x 46 cm x 100 cm deep |  |  | 224 Litres
NOTES
[11 empty] | WORKING DEPTH |  |  | 80 cm
[11 empty] | ULLAGE |  |  | 20 cm
1L 70% Nitric to raise concentration by 4.4g/l
1L 60% Nitric to raise concentration by 3.67g/l

## Ordering and stocks
Zinc-Nickel - order amounts and stock control
Product | Make-Up Concentration (% by Volume) | Solution Volume [l] in September 2024 | Quantity Requied [l] | Spec. Grav. [g/cm³] | Quantity Requied (kg) | Order Quantity for make-up [kg/L] | Order Quantity for maintanance [kg/L] | Total Order Quantity [kg/L]
Zinc-Nickel Solution
Dipsol IZ-C17+Ni | 1.845% | 19170 | 353.6865 | 1.17 | 413.813205 | 16.5 x 25kg | 8 x 25kg | 25 x 25 kg
Dipsol IZ-C17+B | 5.58% | 19170 | 1069.686 | 1.03 | 1101.77658 | 4 x 25 kg / 1 x 1000 kg | 10 x 25kg | 1 x 1000 kg / 14 x 25 kg
Dipsol F-0529 | 0.4% | 19170 | 76.68 | 1.2 | 92.016 | 4 x 25 kg | 1 x 25Kg | 5 x 25 kg
Dipsol NZ-777 | 5.13% | 19170 | 983.421 | 1.56 | 1534.13676 | 22 x 25 kg / 1 x 1000 kg |  | 1 x 1000 kg / 22 x 25 kg
50% Liq. Caustic Soda | 13.2% | 19170 | 2530.44 | 1.56 | 3947.4864 | Locally Supplied
Passivation
Dipsol IZ-264 | 8% | 13700 | 1096 | 1.18 | 1293.28 | 12 x 25 kg / 1 x 1000 kg | 8 x 25kg | 1 x 1000 kg / 20 x 25 kg
Dipsol IZ-264-T | 4% | 13700 | 548 | 1.23 | 674.04 | 27 x 25 kg | 4 x 25kg | 31 x 25 kg
Degreaser
CEEBEE Super Bee 300lf | 15% | 12951 | 2000 | N/R |  | 2 x 1000L IBC | 1 x 205L drum | 2 x 1000L IBC / 1 x 205L drum
Acidic Reactivator
Hydrochloric acid | <12 g/l | 11966 | <330 | N/R |  | 11 x 30L | Aleady stocked | 11 x 30L drums
Alkaline Reactivator | Not approved and unknown