## Coversheet
High Speed 2 - 1MC06 - Stage One C2 - MWCC –
North Portal of Chiltern Tunnels to Brackley
ASC Ground Engineering Template -
Contract-specific Tables
to 600 Series Appendices
1MC06-CEK-GT-REP-C002-000154
| Rev | Date | Author | Checked by | Approved by | Revision Details | EKFB Reviewer | Stakeholder review required (SRR) |  | Purpose of SRR
| C02 | 04/11/2022 | H.Wood | S.Obeahon | M.Black | Revised in line with comments | Georgios Katsigiannis |  | County / District / London Borough Council |  | Acceptance
| C01 | 28/02/2022 | H.Wood | S.Obeahon | M.Black | Updated in line with comments | Georgios Katsigiannis |  | LOV |  | Approval
| P01 | 17/06/2021 | H.Wood | S.Obeahon | A.Dawson | First Issue | Georgios Katsigiannis |  | LUL |  | No Objection
[9 empty] | NRL |  | Consent
TFL
Utilities Company
Other (please specify)

## Contract-Specific Table 6_1
High Speed 2 - 1MC06 - Stage One C2 - MWCC –
North Portal of Chiltern Tunnels to Brackley
ASC Ground Engineering Template -
Contract-specific Tables to 600 Series Appendices
[9 empty] | 1MC06-CEK-GT-REP-C002-000154 |  |  |  | C02
Class |  |  |  | General Material Description | Typical Use | Permitted Constituents (All Subject to Requirements of Clause 601 and Contract Specific Appendix 6/1) | Material Properties Required for Acceptability (In Addition to Requirements on Use of Fill Materials in Clause 601 and Testing in Clause 631) |  |  |  | Compaction Requirements in Clause 612 | Class
[7 empty] | Property (See Exceptions in Previous Column) | Defined and Tested in Accordance with: | Acceptable Limits Within:
[9 empty] | Lower | Upper
GENERAL GRANULAR FILL | 1 | A | 1 | Well graded granular material | HSR General Fill including Excavate and Replace Fill to HSR track support zone | Any material, or combination of materials, other than material designated as Class 3 in the Contract, unmetamorphosed mudstone or glass waste. (Properties (i) and (ii) in next column, shall not apply to chalk). Recycled aggregate. Where material is imported onto site which is not ‘as dug’ it shall be aggregate conforming to BS EN 13242 from one or more of the following source codes, see Notes 8, 9, and 10: P (natural aggregates); A (construction and demolition recycling industries); B1 (municipal incinerator bottom ash, MIBA); G (mining and quarry industry). Property (vii) only applies to materials whose grading includes particle sizes appropriate for testing. Weak rocks may be tested after processing. See also Clause 4.3.10 in HS2-HS2-GT-STD-000-000001 | (i) grading | BS 1377: Part 2 or BS EN 13242 | Tab 6/2 | Tab 6/2 | UEF: End product >95% of maximum dry density, BS 1377: Part 4 (4.5kg method) Ev2>60MPa at surface of UEF; Ev2>45MPa at 1m above LEF (see Note 13). LEF: End product >95% of maximum dry density, BS 1377: Part 4 (4.5kg method) E&R Fill: End product >95% of maximum dry density, BS 1377: Part 4 (4.5kg method) Ev2>60MPa at top of E&R where within 2m of Formation | 1 | A | 1
[7 empty] | (ii) uniformity coefficient | See Note 5 | 10 | -
[7 empty] | (iii) mc | BS 1377: Part 2 See Note 4 | Note 15 | Note 15
[7 empty] | (iv) IDD of Chalk | Clause 634 | - | Note 18
[7 empty] | (v) optimum mc | BS 1377: Part 4 (4.5kg rammer method) | - | -
[7 empty] | (vi) Slake durability index | ISRM (2007) | 60% | -
[7 empty] | (vii) effective friction angle (f') and effective cohesion (c') | Clause 636 | c' = 0kPa f' = 35° | -
| 1 | A | 2 | Well graded granular material | High Strength HSR General Fill | Any material, or combination of materials, other than material designated as Class 3 in the Contract, unmetamorphosed mudstone or glass waste. (Properties (i) and (ii) in next column, shall not apply to chalk). Recycled aggregate. Where material is imported onto site which is not ‘as dug’ it shall be aggregate conforming to BS EN 13242 from one or more of the following source codes, see Notes 8, 9, and 10: P (natural aggregates); A (construction and demolition recycling industries); B1 (municipal incinerator bottom ash, MIBA); G (mining and quarry industry). Property (vii) only applies to materials whose grading includes particle sizes appropriate for testing. Weak rocks may be tested after processing. See also Clause 4.3.10 in HS2-HS2-GT-STD-000-000001 | (i) grading | BS 1377: Part 2 or BS EN 13242 | Tab 6/2 | Tab 6/2 | UEF: End product >95% of maximum dry density, BS 1377: Part 4 (4.5kg method) Ev2>60MPa at surface of UEF; Ev2>45MPa at 1m above LEF (see Note 13). LEF: End product >95% of maximum dry density, BS 1377: Part 4 (4.5kg method) E&R Fill: End product >95% of maximum dry density, BS 1377: Part 4 (4.5kg method) Ev2>60MPa at top of E&R where within 2m of Formation | 1 | A | 2
[7 empty] | (ii) uniformity coefficient | See Note 5 | 10 | -
[7 empty] | (iii) mc | BS 1377: Part 2 See Note 4 | Note 15 | Note 15
[7 empty] | (iv) IDD of Chalk | Clause 634 | - | Note 18
[7 empty] | (v) optimum mc | BS 1377: Part 4 (4.5kg rammer method) | - | -
[7 empty] | (vi) Slake durability index | ISRM (2007) | 60% | -
[7 empty] | (vii) effective friction angle (f') and effective cohesion (c') | Clause 636 | c' = 0kPa f' = 40° | -
| 1 | A | 3 | Well graded granular material | Fill to Green Tunnels (Zone 3) | Any material, or combination of materials, other than chalk, unmetamorphosed mudstone or glass waste. Recycled aggregate. Where material is imported onto site which is not ‘as dug’ it shall be aggregate conforming to BS EN 13242 from one or more of the following source codes, see Notes 8, 9, and 10: P (natural aggregates); A (construction and demolition recycling industries); B1 (municipal incinerator bottom ash, MIBA); G (mining and quarry industry). Property (vii) only applies to materials whose grading includes particle sizes appropriate for testing. Weak rocks may be tested after processing. See also Clause 4.3.10 in HS2-HS2-GT-STD-000-000001 | (i) grading | BS 1377: Part 2 or BS EN 13242 | Tab 6/2 | Tab 6/2 | End product >95% of maximum dry density, <10% Air Voids BS 1377: Part 4 (4.5kg method) | 1 | A | 3
[7 empty] | (ii) uniformity coefficient | See Note 5 | 10 | -
[7 empty] | (iii) mc | BS 1377: Part 2 See Note 4 | Note 15 | Note 15
[7 empty] | (iv) optimum mc | BS 1377: Part 4 (4.5kg rammer method) | - | -
[7 empty] | (v) Slake durability index | ISRM (2007) | 60% | -
[7 empty] | (vi) effective friction angle (f') and effective cohesion (c') | Clause 636 | c' = 0kPa f' = 26°
[7 empty] | (vii) Stiffness (EPLT) | BS 1377: Part 9 Method 4.1 and Appendix 6/6 | 25MPa | -
| 1 | A | 4 | Well graded granular material | Non-HSR General Fill | Any material, or combination of materials, other than material designated as Class 3 in the Contract or glass waste. (Properties (i) and (ii) in next column, shall not apply to chalk). Recycled aggregate. Where material is imported onto site which is not ‘as dug’ it shall be aggregate conforming to BS EN 13242 from one or more of the following source codes, see Notes 8, 9, and 10: P (natural aggregates); A (construction and demolition recycling industries); B1 (municipal incinerator bottom ash (MIBA)); D2 (air cooled blast furnace slag); D3 (basic oxygen furnace slag); D4 (electric arc furnace slag (EAF C)); E (non-ferrous steel industry – except E2 molybdenum slag); G (mining and quarry industry). | (i) grading | BS 1377: Part 2 or BS EN 13242 | Tab 6/2 | Tab 6/2 | Tab 6/4 Method 2 | 1 | A | 4
[7 empty] | (ii) uniformity coefficient | See Note 5 | 10 | -
[7 empty] | (iii) mc | BS 1377: Part 2 See Note 4 | Note 15 | Note 15
[7 empty] | (iv) IDD of Chalk | Clause 634 | - | Note 18
[7 empty] | (v) effective friction angle (f') and effective cohesion (c') | Clause 636 | c' = 0kPa f' = 35° | -
| 1 | A | 5 | Well graded granular material | High Strength Non-HSR General Fill | Any material, or combination of materials, other than material designated as Class 3 in the Contract or glass waste. (Properties (i) and (ii) in next column, shall not apply to chalk). Recycled aggregate. Where material is imported onto site which is not ‘as dug’ it shall be aggregate conforming to BS EN 13242 from one or more of the following source codes, see Notes 8, 9, and 10: P (natural aggregates); A (construction and demolition recycling industries); B1 (municipal incinerator bottom ash (MIBA)); D2 (air cooled blast furnace slag); D3 (basic oxygen furnace slag); D4 (electric arc furnace slag (EAF C)); E (non-ferrous steel industry – except E2 molybdenum slag); G (mining and quarry industry). | (i) grading | BS 1377: Part 2 or BS EN 13242 | Tab 6/2 | Tab 6/2 | Tab 6/4 Method 2 | 1 | A | 5
[7 empty] | (ii) uniformity coefficient | See Note 5 | 10 | -
[7 empty] | (iii) mc | BS 1377: Part 2 See Note 4 | Note 15 | Note 15
[7 empty] | (iv) IDD of Chalk | Clause 634 | - | Note 18
[7 empty] | (v) effective friction angle (f') and effective cohesion (c') | Clause 636 | c' = 0kPa f' = 38° | -
| 1 | A | 6 | Well graded granular material | Very High Strength Non-HSR General Fill | Any material, or combination of materials, other than material designated as Class 3 in the Contract or glass waste. (Properties (i) and (ii) in next column, shall not apply to chalk). Recycled aggregate. Where material is imported onto site which is not ‘as dug’ it shall be aggregate conforming to BS EN 13242 from one or more of the following source codes, see Notes 8, 9, and 10: P (natural aggregates); A (construction and demolition recycling industries); B1 (municipal incinerator bottom ash (MIBA)); D2 (air cooled blast furnace slag); D3 (basic oxygen furnace slag); D4 (electric arc furnace slag (EAF C)); E (non-ferrous steel industry – except E2 molybdenum slag); G (mining and quarry industry). | (i) grading | BS 1377: Part 2 or BS EN 13242 | Tab 6/2 | Tab 6/2 | Tab 6/4 Method 2 | 1 | A | 6
[7 empty] | (ii) uniformity coefficient | See Note 5 | 10 | -
[7 empty] | (iii) mc | BS 1377: Part 2 See Note 4 | Note 15 | Note 15
[7 empty] | (iv) IDD of Chalk | Clause 634 | - | Note 18
[7 empty] | (v) effective friction angle (f') and effective cohesion (c') | Clause 636 | c' = 0kPa f' = 43° | -
| 1 | A | 7 | Well graded granular material | Fill to Green Tunnels (Zone 4) | Any material, or combination of materials, other than chalk, unmetamorphosed mudstone or glass waste. Recycled aggregate. Where material is imported onto site which is not ‘as dug’ it shall be aggregate conforming to BS EN 13242 from one or more of the following source codes, see Notes 8, 9, and 10: P (natural aggregates); A (construction and demolition recycling industries); B1 (municipal incinerator bottom ash, MIBA); G (mining and quarry industry). Property (vii) only applies to materials whose grading includes particle sizes appropriate for testing. Weak rocks may be tested after processing. See also Clause 4.3.10 in HS2-HS2-GT-STD-000-000001 | (i) grading | BS 1377: Part 2 or BS EN 13242 | Tab 6/2 | Tab 6/2 | End product >95% of maximum dry density, <10% Air Voids BS 1377: Part 4 (4.5kg method) | 1 | A | 7
[7 empty] | (ii) uniformity coefficient | See Note 5 | 10 | -
[7 empty] | (iii) mc | BS 1377: Part 2 See Note 4 | Note 15 | Note 15
[7 empty] | (iv) optimum mc | BS 1377: Part 4 (4.5kg rammer method) | - | -
[7 empty] | (v) Slake durability index | ISRM (2007) | 60% | -
[7 empty] | (vi) effective friction angle (f') and effective cohesion (c') | Clause 636 | c' = 0kPa f' = 20°
[7 empty] | (vii) Stiffness (EPLT) | BS 1377: Part 9 Method 4.1 and Appendix 6/6 | 20MPa | -
| 1 | B | 1 | Uniformly graded granular material | HSR General Fill including Excavate and Replace Fill to HSR track support zone | Any material, or combination of materials, other than chalk or glass waste. Recycled aggregate. Where material is imported onto site which is not ‘as dug’ it shall be aggregate conforming to BS EN 13242 from one or more of the following source codes, see Notes 8, 9, and 10: P (natural aggregates – except chalk); A (construction and demolition recycling industries); B1 (municipal incinerator bottom ash (MIBA)); C1 (coal fly ash); C4 (coal bottom ash); D2 (air cooled blast furnace slag); D3 (basic oxygen furnace slag); D4 (electric arc furnace slag (EAF C)); E (non ferrous steel industry – except E2 molybdenum slag); F (foundry industry); G (mining and quarry industry); H1 (dredge spoil sand). | (i) grading | BS 1377: Part 2 or BS EN 13242 | Tab 6/2 | Tab 6/2 | UEF: End product >95% of maximum dry density, BS 1377: Part 4 (4.5kg method) Ev2>60MPa at surface of UEF; Ev2>45MPa at 1m above LEF (see Note 13). LEF: End product >95% of maximum dry density, BS 1377: Part 4 (4.5kg method) E&R Fill: End product >95% of maximum dry density, BS 1377: Part 4 (4.5kg method) Ev2>60MPa at top of E&R where within 2m of Formation | 1 | B | 1
[7 empty] | (ii) uniformity coefficient | See Note 5 | - | 10
[7 empty] | (iii) mc | BS 1377: Part 2 See Note 4 | Note 15 | Note 15
[7 empty] | (iv) optimum mc | BS 1377: Part 4 (4.5kg rammer method) | - | -
[7 empty] | (v) Slake durability index | ISRM (2007) | 60% | -
| 1 | B | 2 | Uniformly graded granular material | High Strength HSR General Fill | Any material, or combination of materials, other than chalk or glass waste. Recycled aggregate. Where material is imported onto site which is not ‘as dug’ it shall be aggregate conforming to BS EN 13242 from one or more of the following source codes, see Notes 8, 9, and 10: P (natural aggregates – except chalk); A (construction and demolition recycling industries); B1 (municipal incinerator bottom ash (MIBA)); C1 (coal fly ash); C4 (coal bottom ash); D2 (air cooled blast furnace slag); D3 (basic oxygen furnace slag); D4 (electric arc furnace slag (EAF C)); E (non ferrous steel industry – except E2 molybdenum slag); F (foundry industry); G (mining and quarry industry); H1 (dredge spoil sand). | (i) grading | BS 1377: Part 2 or BS EN 13242 | Tab 6/2 | Tab 6/2 | UEF: End product >95% of maximum dry density, BS 1377: Part 4 (4.5kg method) Ev2>60MPa at surface of UEF; Ev2>45MPa at 1m above LEF (see Note 13). LEF: End product >95% of maximum dry density, BS 1377: Part 4 (4.5kg method) E&R Fill: End product >95% of maximum dry density, BS 1377: Part 4 (4.5kg method) Ev2>60MPa at top of E&R where within 2m of Formation | 1 | B | 2
[7 empty] | (ii) uniformity coefficient | See Note 5 | - | 10
[7 empty] | (iii) mc | BS 1377: Part 2 See Note 4 | Note 15 | Note 15
[7 empty] | (iv) optimum mc | BS 1377: Part 4 (4.5kg rammer method) | - | -
[7 empty] | (v) Slake durability index | ISRM (2007) | 60% | -
[7 empty] | (vi) effective friction angle (f') and effective cohesion (c') | Clause 636 | c' = 0kPa f' = 40° | -
| 1 | B | 3 | Uniformly graded granular material | Fill to Green Tunnels (Zone 3) | Any material, or combination of materials, other than chalk or glass waste. Recycled aggregate. Where material is imported onto site which is not ‘as dug’ it shall be aggregate conforming to BS EN 13242 from one or more of the following source codes, see Notes 8, 9, and 10: P (natural aggregates – except chalk); A (construction and demolition recycling industries); B1 (municipal incinerator bottom ash (MIBA)); C1 (coal fly ash); C4 (coal bottom ash); D2 (air cooled blast furnace slag); D3 (basic oxygen furnace slag); D4 (electric arc furnace slag (EAF C)); E (non ferrous steel industry – except E2 molybdenum slag); F (foundry industry); G (mining and quarry industry); H1 (dredge spoil sand). | (i) grading | BS 1377: Part 2 or BS EN 13242 | Tab 6/2 | Tab 6/2 | End product >95% of maximum dry density, <10% Air Voids BS 1377: Part 4 (4.5kg method) | 1 | B | 3
[7 empty] | (ii) uniformity coefficient | See Note 5 | - | 10
[7 empty] | (iii) mc | BS 1377: Part 2 See Note 4 | Note 15 | Note 15
[7 empty] | (iv) optimum mc | BS 1377: Part 4 (4.5kg rammer method) | - | -
[7 empty] | (v) Slake durability index | ISRM (2007) | 60% | -
[7 empty] | (vi) effective friction angle (f') and effective cohesion (c') | Clause 636 | c' = 0kPa f' = 26°
[7 empty] | (vii) Stiffness (EPLT) | BS 1377: Part 9 Method 4.1 and Appendix 6/6 | 25MPa | -
| 1 | B | 4 | Uniformly graded granular material | Non-HSR General Fill | Any material, or combination of materials, other than chalk or glass waste. Recycled aggregate. Where material is imported onto site which is not ‘as dug’ it shall be aggregate conforming to BS EN 13242 from one or more of the following source codes, see Notes 8, 9, and 10: P (natural aggregates – except chalk); A (construction and demolition recycling industries); B1 (municipal incinerator bottom ash (MIBA)); C1 (coal fly ash); C4 (coal bottom ash); D2 (air cooled blast furnace slag); D3 (basic oxygen furnace slag); D4 (electric arc furnace slag (EAF C)); E (non ferrous steel industry – except E2 molybdenum slag); F (foundry industry); G (mining and quarry industry); H1 (dredge spoil sand). | (i) grading | BS 1377: Part 2 or BS EN 13242 | Tab 6/2 | Tab 6/2 | Tab 6/4 Method 3 | 1 | B | 4
[7 empty] | (ii) uniformity coefficient | See Note 5 | - | 10
[7 empty] | (iii) mc | BS 1377: Part 2 See Note 4 | Note 15 | Note 15
[7 empty] | (iv) effective friction angle (f') and effective cohesion (c') | Clause 636 | c' = 0kPa f' = 35° | -
| 1 | B | 5 | Uniformly graded granular material | High Strength Non-HSR General Fill | Any material, or combination of materials, other than chalk or glass waste. Recycled aggregate. Where material is imported onto site which is not ‘as dug’ it shall be aggregate conforming to BS EN 13242 from one or more of the following source codes, see Notes 8, 9, and 10: P (natural aggregates – except chalk); A (construction and demolition recycling industries); B1 (municipal incinerator bottom ash (MIBA)); C1 (coal fly ash); C4 (coal bottom ash); D2 (air cooled blast furnace slag); D3 (basic oxygen furnace slag); D4 (electric arc furnace slag (EAF C)); E (non ferrous steel industry – except E2 molybdenum slag); F (foundry industry); G (mining and quarry industry); H1 (dredge spoil sand). | (i) grading | BS 1377: Part 2 or BS EN 13242 | Tab 6/2 | Tab 6/2 | Tab 6/4 Method 3 | 1 | B | 5
[7 empty] | (ii) uniformity coefficient | See Note 5 | - | 10
[7 empty] | (iii) mc | BS 1377: Part 2 See Note 4 | Note 15 | Note 15
[7 empty] | (iv) effective friction angle (f') and effective cohesion (c') | Clause 636 | c' = 0kPa f' = 38° | -
| 1 | B | 6 | Uniformly graded granular material | Very High Strength Non-HSR General Fill | Any material, or combination of materials, other than chalk or glass waste. Recycled aggregate. Where material is imported onto site which is not ‘as dug’ it shall be aggregate conforming to BS EN 13242 from one or more of the following source codes, see Notes 8, 9, and 10: P (natural aggregates – except chalk); A (construction and demolition recycling industries); B1 (municipal incinerator bottom ash (MIBA)); C1 (coal fly ash); C4 (coal bottom ash); D2 (air cooled blast furnace slag); D3 (basic oxygen furnace slag); D4 (electric arc furnace slag (EAF C)); E (non ferrous steel industry – except E2 molybdenum slag); F (foundry industry); G (mining and quarry industry); H1 (dredge spoil sand). | (i) grading | BS 1377: Part 2 or BS EN 13242 | Tab 6/2 | Tab 6/2 | Tab 6/4 Method 3 | 1 | B | 6
[7 empty] | (ii) uniformity coefficient | See Note 5 | - | 10
[7 empty] | (iii) mc | BS 1377: Part 2 See Note 4 | Note 15 | Note 15
[7 empty] | (iv) effective friction angle (f') and effective cohesion (c') | Clause 636 | c' = 0kPa f' = 43° | -
| 1 | B | 7 | Uniformly graded granular material | Fill to Green Tunnels (Zone 4) | Any material, or combination of materials, other than chalk or glass waste. Recycled aggregate. Where material is imported onto site which is not ‘as dug’ it shall be aggregate conforming to BS EN 13242 from one or more of the following source codes, see Notes 8, 9, and 10: P (natural aggregates – except chalk); A (construction and demolition recycling industries); B1 (municipal incinerator bottom ash (MIBA)); C1 (coal fly ash); C4 (coal bottom ash); D2 (air cooled blast furnace slag); D3 (basic oxygen furnace slag); D4 (electric arc furnace slag (EAF C)); E (non ferrous steel industry – except E2 molybdenum slag); F (foundry industry); G (mining and quarry industry); H1 (dredge spoil sand). | (i) grading | BS 1377: Part 2 or BS EN 13242 | Tab 6/2 | Tab 6/2 | End product >95% of maximum dry density, <10% Air Voids BS 1377: Part 4 (4.5kg method) | 1 | B | 7
[7 empty] | (ii) uniformity coefficient | See Note 5 | - | 10
[7 empty] | (iii) mc | BS 1377: Part 2 See Note 4 | Note 15 | Note 15
[7 empty] | (iv) optimum mc | BS 1377: Part 4 (4.5kg rammer method) | - | -
[7 empty] | (v) Slake durability index | ISRM (2007) | 60% | -
[7 empty] | (vi) effective friction angle (f') and effective cohesion (c') | Clause 636 | c' = 0kPa f' = 20°
[7 empty] | (vii) Stiffness (EPLT) | BS 1377: Part 9 Method 4.1 and Appendix 6/6 | 20MPa | -
| 1 | C | 1 | Coarse granular material | Non-HSR General Fill | Any material, or combination of materials, other than material designated as Class 3 in the Contract or glass waste. (Properties (i) and (ii) in next column, shall not apply to chalk). Recycled aggregate. Where material is imported onto site which is not ‘as dug’ it shall be aggregate conforming to BS EN 13242 from one or more of the following source codes, see Notes 8, 9, and 10: P (natural aggregates); A (construction and demolition recycling industries); D2 (air cooled blast furnace slag); G (mining and quarry industry). | (i) grading | BS 1377: Part 2 or BS EN 13242 | Tab 6/2 | Tab 6/2 | Tab 6/4 Method 3 | 1 | C | 1
[7 empty] | (ii) uniformity coefficient | See Note 5 | 5 | -
[7 empty] | (iii) Los Angeles coefficient | BS 1377: Part 2 See Note 4 | - | 50
GENERAL COHESIVE FILL | 2 | A | 1 | Wet cohesive material | Non-HSR Embankment Fill or Fill to Excavate and Replace below Landscape Earthworks | Any material, or combination of materials, other than chalk | (i) grading | BS 1377: Part 2 | Tab 6/2 | Tab 6/2 | Tab 6/4 Method 1 except for materials with liquid limit greater than 50 determined by BS1377: Part 2, only deadweight tamping or vibratory tamping rollers or grid rollers shall be used. | 2 | A | 1
[7 empty] | (ii) plastic limit (PL) | BS 1377: Part 2 | - | -
[7 empty] | (iii) mc | BS 1377: Part 2 | PL-4% | Note 15
[7 empty] | (iv) MCV | Clause 632 | Note 15 | Note 15
[7 empty] | (v) Undrained shear strength of remoulded material | Clause 633 | 50kPa | -
[7 empty] | (vi) liquid limit | BS 1377: Part 2 | - | 65
| 2 | A | 2 | Wet cohesive material | Fill to Green Tunnels (Zone 4) | Any material, or combination of materials, other than chalk | (i) grading | BS 1377: Part 2 | Tab 6/2 | Tab 6/2 | Tab 6/4 Method 1 except for materials with liquid limit greater than 50 determined by BS1377: Part 2, only deadweight tamping or vibratory tamping rollers or grid rollers shall be used. | 2 | A | 2
[7 empty] | (ii) plastic limit (PL) | BS 1377: Part 2 | - | -
[7 empty] | (iii) mc | BS 1377: Part 2 | PL-4% | Note 15
[7 empty] | (iv) MCV | Clause 632 | Note 15 | Note 15
[7 empty] | (v) Undrained shear strength of remoulded material | Clause 633 | Note 15 | Note 15
[7 empty] | (vi) liquid limit | BS 1377: Part 2 | - | 65
[7 empty] | (vii) effective friction angle (f') and effective cohesion (c') | BS EN ISO 17892-9:2018 - Refer Appendix 6/1 | c' = 0kPa f' = 20° | [5 empty] | QQQQQQQQQQQQQQQQQQQQQQQQQQQQQQQQQQQQQQQQQQQQQQQQQQQQQQQQQQQQQQQQQQQQQQQQQQQQQQQQQQQQQQQQQQQQQQQQQQQQQQQQQQQQQQQQQQQQQQQQQQQQQQQQQQQQQQQQQQQQQQQQQQQQQQQQQQQQQQQQQQQQQQQQQQQQQQQQQQQQQQQQQQQQQQQQQQQQQQQQQQQQQQQQQQQQQQQQQQQQQQQQQQQQQQQQQQQQQQQQQQQQQQQQQQQQQQQQQQQQQQQQQQQQQQQQQQQQQQQQQQQQQQQQQQQQQQQQQQQQQQQQQQQQQQQQQQQQQQQQQQQQQQQQQQQQQQQQQQQQQQQQQQQQQQQQQQQQQQQQQQQQQQQQQQQQQQQQQQQQQQQQQQQQQQQQQQQQQQQQQQQQQQQQQQQQQQQQQQQQQQQQQQQQQQQQQQQQQ | QQ
[7 empty] | (viii) Stiffness (EPLT) | BS 1377: Part 9 Method 4.1 and Appendix 6/6 | 20MPa | -
| 2 | A | 3 | Wet cohesive material | Slope Facing fill (Landscape Earthworks Fill Zone 1) | Any material, or combination of materials, other than chalk | (i) grading | BS 1377: Part 2 | Tab 6/2 | Tab 6/2 | Tab 6/4 Method 1 except for materials with liquid limit greater than 50 determined by BS1377: Part 2, only deadweight tamping or vibratory tamping rollers or grid rollers shall be used. | 2 | A | 3
[7 empty] | (ii) plastic limit (PL) | BS 1377: Part 2 | - | -
[7 empty] | (iii) mc | BS 1377: Part 2 | PL-4% | Note 15
[7 empty] | (iv) MCV | Clause 632 | Note 15 | Note 15
[7 empty] | (v) Undrained shear strength of remoulded material | Clause 633 | 50kPa | -
[7 empty] | (vi) liquid limit | BS 1377: Part 2 | - | 65
[7 empty] | (vii) effective friction angle (f') and effective cohesion (c') | BS EN ISO 17892-9:2018 - Refer Appendix 6/1 | c' = 0kPa f' = 24° | -
| 2 | A | 4 | Wet cohesive material | Non-HSR Embankment Fill or Landscape Core Fill (Landscape Earthworks Fill Zone 2) | Any material, or combination of materials, other than chalk | (i) grading | BS 1377: Part 2 | Tab 6/2 | Tab 6/2 | Tab 6/4 Method 1 except for materials with liquid limit greater than 50 determined by BS1377: Part 2, only deadweight tamping or vibratory tamping rollers or grid rollers shall be used. | 2 | A | 4
[7 empty] | (ii) plastic limit (PL) | BS 1377: Part 2 | - | -
[7 empty] | (iii) mc | BS 1377: Part 2 | PL-4% | Note 15
[7 empty] | (iv) MCV | Clause 632 | Note 15 | Note 15
[7 empty] | (v) Undrained shear strength of remoulded material | Clause 633 | 50kPa | -
[7 empty] | (vi) liquid limit | BS 1377: Part 2 | - | 90
| 2 | A | 5 | Wet cohesive material | Railway Depot / Sidings Fill | Any material, or combination of materials, other than chalk | (i) grading | BS 1377: Part 2 | Tab 6/2 | Tab 6/2 | End product >95% of maximum dry density and <10% Air Voids BS 1377 Part 4 (2.5kg rammer method) | 2 | A | 5
[7 empty] | (ii) plastic limit (PL) | BS 1377: Part 2 | - | -
[7 empty] | (iii) mc | BS 1377: Part 2 | PL-4% | Note 15
[7 empty] | (iv) MCV | Clause 632 | Note 15 | Note 15
[7 empty] | (v) CBR | Clause 613 | 3% | Note 15
[7 empty] | (vi) Undrained shear strength of remoulded material | Clause 633 | 70kPa | Note 15
[7 empty] | (vii) liquid limit | BS 1377: Part 2 | - | 65
| 2 | A | 6 | Wet cohesive material | Non-HSR Upper Embankment Fill to Highways | Any material, or combination of materials, other than chalk | (i) grading | BS 1377: Part 2 | Tab 6/2 | Tab 6/2 | Tab 6/4 Method 1 except for materials with liquid limit greater than 50 determined by BS1377: Part 2, only deadweight tamping or vibratory tamping rollers or grid rollers shall be used. | 2 | A | 6
[7 empty] | (ii) plastic limit (PL) | BS 1377: Part 2 | - | -
[7 empty] | (iii) mc | BS 1377: Part 2 | PL-4% | Note 15
[7 empty] | (iv) MCV | Clause 632 | Note 15 | Note 15
[7 empty] | (v) CBR | Clause 613 | 2.5% | Note 15
[7 empty] | (vi) Undrained shear strength of remoulded material | Clause 633 | 60kPa | Note 15
[7 empty] | (vii) plasticity index | BS 1377: Part 2 | - | 40
| 2 | A | 7 | Wet cohesive material | High Plasticity HS2 Slope Facing fill (Landscape Earthworks Fill Zone 1) or E&R below HS2 facing slopes | Any material, or combination of materials, other than chalk | (i) grading | BS 1377: Part 2 | Tab 6/2 | Tab 6/2 | Tab 6/4 Method 1 except for materials with liquid limit greater than 50 determined by BS1377: Part 2, only deadweight tamping or vibratory tamping rollers or grid rollers shall be used (Refer to App. 6/1 for demonstration area requirement) | 2 | A | 7
[7 empty] | (ii) plastic limit (PL) | BS 1377: Part 2 | - | -
[7 empty] | (iii) mc | BS 1377: Part 2 | PL-4% | Note 15
[7 empty] | (iv) MCV | Clause 632 | 8 | 16
[7 empty] | (v) Undrained shear strength of remoulded material | Clause 633 | 50kPa | -
[7 empty] | (vi) liquid limit | BS 1377: Part 2 | - | 80
[7 empty] | (vii) effective friction angle (f') and effective cohesion (c') | BS EN ISO 17892-9:2018 - Refer Appendix 6/1 | c' = 0kPa f' = 24° | -
| 2 | A | 8 | Wet cohesive material | Capping material to landfill | Any material, or combination of materials, other than chalk | (i) grading | BS 1377: Part 2 | Tab 6/2 | Tab 6/2 | End product <5% Air Voids BS 1377: Part 4 (2.5kg method) | 2 | A | 8
[7 empty] | (ii) plasticity Index (PI) | BS 1377: Part 2 | 10 | 65
[7 empty] | (iii) mc | BS 1377: Part 2 | PL-4% | Note 15
[7 empty] | (iv) MCV | Clause 632 | - | -
[7 empty] | (v) Undrained shear strength of remoulded material | Clause 633 | 50kPa | -
[7 empty] | (vi) liquid limit | BS 1377: Part 2 | - | 90
[7 empty] | (vii) permeability | Clause 640 | - | 1x10-9m/s
| 2 | A | 9 | Wet cohesive material | Low Plasticity Fill to LEF | Fill arising from processing of Class 1A1 material | (i) grading | BS 1377: Part 2 | Tab 6/2 | Tab 6/2 | End product >95% of maximum dry density, <5% Air Voids BS 1377: Part 4 (4.5kg method) Ev2>25MPa | 2 | A | 9
[7 empty] | (ii) plasticity Index (PI) | BS 1377: Part 2 | 10 | 35
[7 empty] | (iii) mc | BS 1377: Part 2 | PL-4% | Note 15
[7 empty] | (iv) MCV | Clause 632 | - | -
[7 empty] | (v) Undrained shear strength of remoulded material | Clause 633 | 75kPa | -
[7 empty] | (vi) liquid limit | BS 1377: Part 2 | - | 35 (See note 14)
[7 empty] | (vii) effective friction angle (f') and effective cohesion (c') | BS EN ISO 17892-9:2018 - Refer Appendix 6/1 | c' = 0.5kPa f' = 33° | -
| 2 | B | 1 | Dry cohesive material | Non-HSR Embankment Fill or Fill to Excavate and Replace below Landscape Earthworks | Any material, or combination of materials, other than chalk | (i) grading | BS 1377: Part 2 | Tab 6/2 | Tab 6/2 | Tab 6/4 Method 2 | 2 | B | 1
[7 empty] | (ii) plastic limit (PL) | BS 1377: Part 2 | - | -
[7 empty] | (iii) mc | BS 1377: Part 2 | Note 15 | PL-4%
[7 empty] | (iv) MCV | Clause 632 | Note 15 | Note 15
[7 empty] | (v) Undrained shear strength of remoulded material | Clause 633 | 50kPa | -
[7 empty] | (vi) liquid limit | BS 1377: Part 2 | - | 65
| 2 | B | 2 | Dry cohesive material | Fill to Green Tunnels (Zone 4) | Any material, or combination of materials, other than chalk | (i) grading | BS 1377: Part 2 | Tab 6/2 | Tab 6/2 | Tab 6/4 Method 2 | 2 | B | 2
[7 empty] | (ii) plastic limit (PL) | BS 1377: Part 2 | - | -
[7 empty] | (iii) mc | BS 1377: Part 2 | Note 15 | PL-4%
[7 empty] | (iv) MCV | Clause 632 | Note 15 | Note 15
[7 empty] | (v) Undrained shear strength of remoulded material | Clause 633 | Note 15 | Note 15
[7 empty] | (vi) liquid limit | BS 1377: Part 2 | - | 65
[7 empty] | (vii) effective friction angle (f') and effective cohesion (c') | BS EN ISO 17892-9:2018 - Refer Appendix 6/1 | c' = 0kPa f' = 20°
[7 empty] | (viii) Stiffness (EPLT) | BS 1377: Part 9 Method 4.1 and Appendix 6/6 | 20MPa | -
| 2 | B | 3 | Dry cohesive material | Slope Facing fill (Landscape Earthworks Fill Zone 1) | Any material, or combination of materials, other than chalk | (i) grading | BS 1377: Part 2 | Tab 6/2 | Tab 6/2 | Tab 6/4 Method 2 | 2 | B | 3
[7 empty] | (ii) plastic limit (PL) | BS 1377: Part 2 | - | -
[7 empty] | (iii) mc | BS 1377: Part 2 | Note 15 | PL-4%
[7 empty] | (iv) MCV | Clause 632 | Note 15 | Note 15
[7 empty] | (v) Undrained shear strength of remoulded material | Clause 633 | 50kPa | -
[7 empty] | (vi) liquid limit | BS 1377: Part 2 | - | 65
[7 empty] | (vii) effective friction angle (f') and effective cohesion (c') | BS EN ISO 17892-9:2018 - Refer Appendix 6/1 | c' = 0kPa f' = 24° | -
| 2 | B | 4 | Dry cohesive material | Non-HSR Embankment Fill or Landscape Core Fill (Landscape Earthworks Fill Zone 2) | Any material, or combination of materials, other than chalk | (i) grading | BS 1377: Part 2 | Tab 6/2 | Tab 6/2 | Tab 6/4 Method 2 | 2 | B | 4
[7 empty] | (ii) plastic limit (PL) | BS 1377: Part 2 | - | -
[7 empty] | (iii) mc | BS 1377: Part 2 | Note 15 | PL-4%
[7 empty] | (iv) MCV | Clause 632 | Note 15 | Note 15
[7 empty] | (v) Undrained shear strength of remoulded material | Clause 633 | 50kPa | 200kPa
[7 empty] | (vi) liquid limit | BS 1377: Part 2 | - | 90
| 2 | B | 5 | Dry cohesive material | Railway Depot / Sidings Fill | Any material, or combination of materials, other than chalk | (i) grading | BS 1377: Part 2 | Tab 6/2 | Tab 6/2 | End product >95% of maximum dry density and <10% Air Voids BS 1377 Part 4 (2.5kg rammer method) | 2 | B | 5
[7 empty] | (ii) plastic limit (PL) | BS 1377: Part 2 | - | -
[7 empty] | (iii) mc | BS 1377: Part 2 | Note 15 | PL-4%
[7 empty] | (iv) MCV | Clause 632 | Note 15 | Note 15
[7 empty] | (v) CBR | Clause 613 | 3% | Note 15
[7 empty] | (vi) Undrained shear strength of remoulded material | Clause 633 | 70kPa | Note 15
[7 empty] | (vii) liquid limit | BS 1377: Part 2 | - | 65
| 2 | B | 6 | Wet cohesive material | Non-HSR Upper Embankment Fill to Highways | Any material, or combination of materials, other than chalk | (i) grading | BS 1377: Part 2 | Tab 6/2 | Tab 6/2 | Tab 6/4 Method 1 except for materials with liquid limit greater than 50 determined by BS1377: Part 2, only deadweight tamping or vibratory tamping rollers or grid rollers shall be used. | 2 | B | 6
[7 empty] | (ii) plastic limit (PL) | BS 1377: Part 2 | - | -
[7 empty] | (iii) mc | BS 1377: Part 2 | Note 15 | PL-4%
[7 empty] | (iv) MCV | Clause 632 | Note 15 | Note 15
[7 empty] | (v) CBR | Clause 613 | 2.5% | Note 15
[7 empty] | (vi) Undrained shear strength of remoulded material | Clause 633 | 60kPa | Note 15
[7 empty] | (vii) plasticity index | BS 1377: Part 2 | - | 40
| 2 | C | 1 | Stony cohesive material | Non-HSR Embankment Fill or Fill to Excavate and Replace below Landscape Earthworks | Any material, or combination of materials, other than chalk | (i) grading | BS 1377: Part 2 | Tab 6/2 | Tab 6/2 | Tab 6/4 Method 2 | 2 | C | 1
[7 empty] | (ii) plastic limit (PL) | BS 1377: Part 2 | - | -
[7 empty] | (iii) mc | BS 1377: Part 2 | Note 15 | Note 15
[7 empty] | (iv) MCV | Clause 632 | Note 15 | -
[7 empty] | (v) Undrained shear strength of remoulded material | Clause 633 | 50kPa | -
[7 empty] | (vi) liquid limit | BS 1377: Part 2 | - | 65
| 2 | C | 2 | Stony cohesive material | Fill to Green Tunnels (Zone 4) | Any material, or combination of materials, other than chalk | (i) grading | BS 1377: Part 2 | Tab 6/2 | Tab 6/2 | Tab 6/4 Method 2 | 2 | C | 2
[7 empty] | (ii) plastic limit (PL) | BS 1377: Part 2 | - | -
[7 empty] | (iii) mc | BS 1377: Part 2 | Note 15 | Note 15
[7 empty] | (iv) MCV | Clause 632 | Note 15 | -
[7 empty] | (v) Undrained shear strength of remoulded material | Clause 633 | Note 15 | -
[7 empty] | (v) liquid limit | BS 1377: Part 2 | - | 65
[7 empty] | (vi) effective friction angle (f') and effective cohesion (c') | BS EN ISO 17892-9:2018 - Refer Appendix 6/1 | c' = 0kPa f' = 20°
[7 empty] | (vii) Stiffness (EPLT) | BS 1377: Part 9 Method 4.1 and Appendix 6/6 | 20MPa | -
| 2 | C | 3 | Stony cohesive material | Slope Facing fill (Landscape Earthworks Fill Zone 1) | Any material, or combination of materials, other than chalk | (i) grading | BS 1377: Part 2 | Tab 6/2 | Tab 6/2 | Tab 6/4 Method 2 | 2 | C | 3
[7 empty] | (ii) plastic limit (PL) | BS 1377: Part 2 | - | -
[7 empty] | (iii) mc | BS 1377: Part 2 | Note 15 | Note 15
[7 empty] | (iv) MCV | Clause 632 | Note 15 | -
[7 empty] | (v) Undrained shear strength of remoulded material | Clause 633 | 50kPa | -
[7 empty] | (vi) liquid limit | BS 1377: Part 2 | - | 65
[7 empty] | (vii) effective friction angle (f') and effective cohesion (c') | BS EN ISO 17892-9:2018 - Refer Appendix 6/1 | c' = 0kPa f' = 24° | -
| 2 | C | 4 | Stony cohesive material | Landscape Core Fill (Landscape Earthworks Fill Zone 2) | Any material, or combination of materials, other than chalk | (i) grading | BS 1377: Part 2 | Tab 6/2 | Tab 6/2 | Tab 6/4 Method 2 | 2 | C | 4
[7 empty] | (ii) plastic limit (PL) | BS 1377: Part 2 | - | -
[7 empty] | (iii) mc | BS 1377: Part 2 | Note 15 | Note 15
[7 empty] | (iv) MCV | Clause 632 | Note 15 | -
[7 empty] | (v) Undrained shear strength of remoulded material | Clause 633 | Note 15 | -
[7 empty] | (vi) liquid limit | BS 1377: Part 2 | - | 90
| 2 | D | 1 | Silty cohesive material | Non-HSR Embankment Fill or Fill to Excavate and Replace below Landscape Earthworks | Any material, or combination of materials, other than chalk | (i) grading | BS 1377: Part 2 | Tab 6/2 | Tab 6/2 | Tab 6/4 Method 3 | 2 | D | 1
[7 empty] | (ii) plastic limit (PL) | BS 1377: Part 2 | - | -
[7 empty] | (iii) mc | BS 1377: Part 2 | Note 15 | Note 15
[7 empty] | (iv) MCV | Clause 632 | Note 15 | Note 15
[7 empty] | (v) Undrained shear strength of remoulded material | Clause 633 | 50kPa | -
[7 empty] | (vi) liquid limit | BS 1377: Part 2 | - | 65
| 2 | D | 2 | Silty cohesive material | Fill to Green Tunnels (Zone 4) | Any material, or combination of materials, other than chalk | (i) grading | BS 1377: Part 2 | Tab 6/2 | Tab 6/2 | Tab 6/4 Method 3 | 2 | D | 2
[7 empty] | (ii) plastic limit (PL) | BS 1377: Part 2 | - | -
[7 empty] | (iii) mc | BS 1377: Part 2 | Note 15 | Note 15
[7 empty] | (iv) MCV | Clause 632 | Note 15 | Note 15
[7 empty] | (v) Undrained shear strength of remoulded material | Clause 633 | Note 15 | Note 15
[7 empty] | (v) liquid limit | BS 1377: Part 2 | - | 65
[7 empty] | (vi) effective friction angle (f') and effective cohesion (c') | BS EN ISO 17892-9:2018 - Refer Appendix 6/1 | c' = 0kPa f' = 20°
[7 empty] | (vii) Stiffness (EPLT) | BS 1377: Part 9 Method 4.1 and Appendix 6/6 | 20MPa | -
| 2 | D | 3 | Silty cohesive material | Slope Facing fill (Landscape Earthworks Fill Zone 1) | Any material, or combination of materials, other than chalk | (i) grading | BS 1377: Part 2 | Tab 6/2 | Tab 6/2 | Tab 6/4 Method 3 | 2 | D | 3
[7 empty] | (ii) plastic limit (PL) | BS 1377: Part 2 | - | -
[7 empty] | (iii) mc | BS 1377: Part 2 | Note 15 | Note 15
[7 empty] | (iv) MCV | Clause 632 | Note 15 | Note 15
[7 empty] | (v) Undrained shear strength of remoulded material | Clause 633 | Note 15 | Note 15
[7 empty] | (vi) liquid limit | BS 1377: Part 2 | - | 65
[7 empty] | (vii) effective friction angle (f') and effective cohesion (c') | BS EN ISO 17892-9:2018 - Refer Appendix 6/1 | c' = 0kPa f' = 24° | -
| 2 | D | 4 | Silty cohesive material | Landscape Core Fill (Landscape Earthworks Fill Zone 2) | Any material, or combination of materials, other than chalk | (i) grading | BS 1377: Part 2 | Tab 6/2 | Tab 6/2 | Tab 6/4 Method 3 | 2 | D | 4
[7 empty] | (ii) plastic limit (PL) | BS 1377: Part 2 | - | -
[7 empty] | (iii) mc | BS 1377: Part 2 | Note 15 | Note 15
[7 empty] | (iv) MCV | Clause 632 | Note 15 | Note 15
[7 empty] | (v) Undrained shear strength of remoulded material | Clause 633 | Note 15 | Note 15
[7 empty] | (vi) liquid limit | BS 1377: Part 2 | - | 90
| 2 | E | 1 | Reclaimed pulverised fuel ash cohesive material | Non-HSR Embankment Fill | Reclaimed material from lagoon or stockpile containing not more than 20% furnace bottom ash | (i) mc | BS 1377: Part 2 | To enable compaction to Clause 612 |  | End product 95% of maximum dry density of BS 1377: Part 4 (2.5 kg rammer method) | 2 | E | 1
[7 empty] | (ii) bulk density | BS 1377: Part 9 | Note 15 | Note 15
[7 empty] | (iii) optimum mc | BS 1377: Part 4 (2.5kg rammer method) | - | -
| 2 | F | 1 | Dry cohesive material | Fill to Green Tunnels (Zone 3) | Any material, or combination of materials, other than chalk | (i) grading | BS 1377: Part 2 | Tab 6/2 | Tab 6/2 | Tab 6/4 Method 2 | 2 | F | 1
[7 empty] | (ii) plastic limit (PL) | BS 1377: Part 2 | - | -
[7 empty] | (iii) mc | BS 1377: Part 2 | Note 15 | PL-4%
[7 empty] | (iv) MCV | Clause 632 | Note 15 | Note 15
[7 empty] | (v) liquid limit | BS 1377: Part 2 | - | 50
[7 empty] | (vi) effective friction angle (f') and effective cohesion (c') | BS EN ISO 17892-9:2018 - Refer Appendix 6/1 | c' = 0kPa f' = 26° | -
[7 empty] | (vii) Stiffness (EPLT) | BS 1377: Part 9 Method 4.1 and Appendix 6/6 | 25MPa | -
GENERAL CHALK FILL | 3 | A | 1 | Chalk | HSR Earthworks (LEF & UEF) | Chalk and associated materials all designated as Class 3 in the Contract | (i) mc | BS 1377: Part 2 See Note 4 | Note 15 | Note 15 | See Note 11 UEF: Ev2>60MPa at surface of UEF Ev2>45MPa at 1m above LEF (see note 13) | 3 | A | 1
[7 empty] | (ii) IDD | Clause 634 | 1.7 | -
[7 empty] | (iii) effective friction angle (f') and effective cohesion (c') | BS EN ISO 17892-9:2018 - Refer Appendix 6/1 | c' = 1kPa f' = 35° | -
| 3 | A | 2 | Chalk | Non-HSR Embankment Fill | Chalk and associated materials all designated as Class 3 in the Contract | (i) mc | BS 1377: Part 2 See Note 4 | Note 15 | Note 15 | Tab 6/4 Method 4. All Types of vibratory rollers over 1800kg shall not be used | 3 | A | 2
[7 empty] | (ii) IDD | Clause 634 | 1.7 | -
| 3 | A | 3 | Chalk | HSR Earthworks (LEF & UEF) including Excavate and Replace Fill to HSR track support zone | Chalk and associated materials all designated as Class 3 in the Contract | (i) mc | BS 1377: Part 2 See Note 4 | Note 15 | Note 15 | UEF: End product >95% of maximum dry density, <10% Air Voids, BS 1377: Part 4 (2.5kg method) Ev2>60MPa at surface of UEF; Ev2>45MPa at 1m above LEF (see Note 13). LEF: End product >95% of maximum dry density, <10% Air Voids, BS 1377: Part 4 (2.5kg method) E&R Fill: End product >95% of maximum dry density, <10% Air Voids, BS 1377: Part 4 (2.5kg method) Ev2>60MPa at top of E&R where within 2m of Formation | 3 | A | 3
[7 empty] | (ii) IDD | Clause 634 | 1.5 | 1.7
[7 empty] | (iii) effective friction angle (f') and effective cohesion (c') | BS EN ISO 17892-9:2018 - Refer Appendix 6/1 | c' = 1kPa f' = 35° | -
| 3 | A | 4 | Chalk | Non-HSR Embankment Fill | Chalk and associated materials all designated as Class 3 in the Contract | (i) mc | BS 1377: Part 2 See Note 4 | Note 15 | Note 15 | Tab 6/4 Method 4. All Types of vibratory rollers over 1800kg shall not be used | 3 | A | 4
[7 empty] | (ii) IDD | Clause 634 | 1.5 | 1.7
| 3 | A | 5 | Chalk | Non-HSR Embankment Fill | Chalk and associated materials all designated as Class 3 in the Contract | (i) mc | BS 1377: Part 2 See Note 4 | Note 15 | Note 15 | Tab 6/4 Method 4. All Types of vibratory rollers over 1800kg shall not be used | 3 | A | 5
[7 empty] | (ii) IDD | Clause 634 | 1.35 | 1.5
| 3 | A | 6 | Chalk | Fill to Green Tunnels (Zone 3) | Chalk and associated materials all designated as Class 3 in the Contract | (i) mc | BS 1377: Part 2 See Note 4 | Note 15 | Note 15 | End product >95% of maximum dry density, <10% Air Voids BS 1377: Part 4 (4.5kg method) | 3 | A | 6
[7 empty] | (ii) IDD | Clause 634 | 1.35 | 1.7
[7 empty] | (iii) effective friction angle (f') and effective cohesion (c') | BS EN ISO 17892-9:2018 - Refer Appendix 6/1 | c' = 0kPa f' = 26° | -
[7 empty] | (iv) Stiffness (EPLT) | BS 1377: Part 9 Method 4.1 and Appendix 6/6 | 25MPa | -
| 3 | B | 1 | Chalk | For stabilisation with cement to form HSR embankment fill (Class 9M) | Structureless chalk | (i) mc | BS 1377: Part 2 See Note 4 | Note 15 | Note 15 | Not applicable | 3 | B | 1
[7 empty] | Note 17 |  | Note 15 | Note 15
| 3 | C | 1 | Chalk | For stabilisation with lime and cement to form HSR embankment fill (Class 9N) | Structureless chalk | (i) mc | BS 1377: Part 2 See Note 4 | Note 15 | Note 15 | Not applicable | 3 | C | 1
[7 empty] | Note 17 |  | Note 15 | Note 15
LANDSCAPE FILL | 4 | A | 1 | Various | Fill to landscape areas | Fine grained landscape fill | (i) grading | BS 1377: Part 2 | Tab 6/2 | Tab 6/2 | See Clause 620 | 4 | A | 1
[7 empty] | (ii) mc | BS 1377: Part 2 See Note 4 | To enable compaction to Clause 620
[7 empty] | (iii) Undrained shear strength of remoulded material | In situ hand shear vane (App 6/3) See Note 21 | 40kPa | -
| 4 | A | 2 | Various | Fill to landscape areas | Coarse grained landscape fill | (i) grading | BS 1377: Part 2 | Tab 6/2 | Tab 6/2 | See Clause 620 | 4 | A | 2
[7 empty] | (ii) mc | BS 1377: Part 2 See Note 4 | To enable compaction to Clause 620
| 4 | A | 3 | Various | Fill to landscape areas | Chalk landscape fill | (i) mc | BS 1377: Part 2 | To enable compaction to Clause 620 |  | See Clause 620 | 4 | A | 3
TOPSOIL | 5 | A | 1 | Topsoil or turf existing on site | Topsoiling | Topsoil or turf designated as Class 5A in the contract | [5 empty] | 5 | A | 1
| 5 | B | 1 | Imported topsoil | Topsoiling | General purpose grade complying with BS 3882 | [5 empty] | 5 | B | 1
| 5 | S | 1 | Agricultural subsoil | Subsoil underlying topsoil | In accordance with Technical Standard - Soil Handling for Land Restoration HS2-HS2-EV-STD-000-000008 | [5 empty] | 5 | S | 1
SELECTED GRANULAR FILL | 6 | A | 1 | Selected well graded granular material | Below water (HSR & Non-HSR Earthworks) | Natural gravel, natural sand, crushed gravel, crushed rock other than argillaceous rock, crushed concrete, chalk, well burnt colliery spoil or any combination thereof. (Properties (i) and (ii) in next column, shall not apply to chalk.) Recycled aggregate. Where material is imported onto site which is not ‘as dug’ it shall be aggregate conforming to BS EN 13242 from one or more of the following source codes, see Notes 8, 9, and 10: P (natural aggregates – except shale, siltstone or slate, see Note 7); A (construction and demolition recycling industries); G3 (pre-selected all-in from quarrying/mining). Glass waste is not permitted. | (i) grading | BS 1377: Part 2 (on-site) | Tab 6/2 | Tab 6/2 | No compaction | 6 | A | 1
[8 empty] | BS EN 933-2 (Imported onto site) | Tab 6/5 | Tab 6/5
[7 empty] | (ii) uniformity coefficient | See Note 5 | 10 | -
[7 empty] | (iii) SMC of chalk index | Clause 634 | - | 20%
[7 empty] | (iv) plasticity index | BS 1377: Part 2 | Non-plastic
| 6 | C | 1 | Selected uniformly graded granular material | Starter Layer (HSR & Non HSR Earthworks) | Natural gravel, natural sand, crushed gravel, crushed rock, crushed concrete, chalk, well burnt colliery spoil, slag or any combination thereof. (Property (iii) in next column, shall not apply to chalk.) Recycled aggregate. Where material is imported onto site which is not ‘as dug’ it shall be aggregate conforming to BS EN 13242 from one or more of the following source codes, see Notes 8, 9, and 10: P (natural aggregates – except shale, siltstone or slate, see Note 7); A (construction and demolition recycling industries); G3 (pre-selected all-in from quarrying/mining). Glass waste is not permitted. | (i) grading | BS 1377: Part 2 (on-site) | Tab 6/2 | Tab 6/2 | Tab 6/4 Method 3 Max thickness 500mm | 6 | C | 1
[8 empty] | BS EN 933-2 (Imported onto site) | Tab 6/5 | Tab 6/5
[7 empty] | (ii) uniformity coefficient | See Note 5 | - | 10
[7 empty] | (iii) plasticity index | BS 1377: Part 2 | Non-plastic
[7 empty] | (iv) Los Angeles coefficient | Clause 635 | - | 50
[7 empty] | (v) mc | BS 1377: Part 2 See Note 4 | Note 15 | Note 15
| 6 | C | 2 | Selected well graded granular material | Flood Protection Layer (HSR & Non HSR Earthworks) | Natural gravel, crushed rock, crushed concrete or any combination thereof other than Chalk. None of these constituents shall include any argillaceous rock. Where material is imported onto site which is not ‘as dug’ it shall be aggregate conforming to BS EN 13242 from one or more of the following source codes, see Notes 8, 9 and 10: P (natural aggregates – except shale, siltstone or slate, see Note 7); A2 (crushed concrete) | (i) grading | BS 1377: Part 2 (on-site) | Tab 6/2 | Tab 6/2 | Tab 6/4 Method 2 | 6 | C | 2
[8 empty] | BS EN 933-2 (Imported onto site) | Tab 6/5 | Tab 6/5
[7 empty] | (ii) uniformity coefficient | See Note 5 | 10 | -
[7 empty] | (iii) plasticity index | BS 1377: Part 2 | Non-plastic
[7 empty] | (iv) Los Angeles coefficient | Clause 635 | - | 40
[7 empty] | (v) mc | BS 1377: Part 2 See Note 4 | Note 15 | Note 15
[7 empty] | (vi) effective friction angle (f') and effective cohesion (c') | Clause 636 | c' = 0kPa f' = 38° | -
| 6 | C | 3 | Not Used
| 6 | C | 4 | Not Used
| 6 | C | 5 | Selected uniformly graded granular material | Scour protection to culverts | Natural gravel, crushed rock, crushed concrete or any combination thereof other than Chalk. None of these constituents shall include any argillaceous rock. Where material is imported onto site which is not ‘as dug’ it shall be aggregate conforming to BS EN 13242 from one or more of the following source codes, see Notes 8, 9 and 10: P (natural aggregates – except shale, siltstone or slate, see Note 7); A2 (crushed concrete) | (i) grading | BS 1377: Part 2 (on-site) | Tab 6/2 | Tab 6/2 | Not applicable | 6 | C | 5
[8 empty] | BS EN 933-2 (Imported onto site) | Tab 6/5 | Tab 6/5
[7 empty] | (ii) uniformity coefficient | See Note 5 | - | 2
[7 empty] | (iii) Los Angeles coefficient | Clause 635 | - | 80
| 6 | E | 1 | Selected granular material | For stabilisation with cement to form HSR embankment fill (Class 9G) | Any material, or combination of materials, other than unburnt colliery spoil and argillaceous rock. (Properties (i), (ii) and (iii) in next column, shall not apply to chalk.) Recycled aggregate Where material is imported onto site which is not ‘as dug’ it shall be aggregate conforming to BS EN 13242 from one or more of the following source codes, see Notes 8, 9, and 10: P (natural aggregates – except shale, siltstone or slate, see Note 7); A (construction and demolition recycling industries); D2 (air cooled blast furnace slag); G (mining and quarry industry – except G2 (black coal shale)). Glass waste is not permitted. | (i) grading | BS 1377: Part 2 (on-site) | Tab 6/2 | Tab 6/2 | Not applicable | 6 | E | 1
[8 empty] | BS EN 933-2 (Imported onto site) | Tab 6/5 | Tab 6/5
[7 empty] | (ii) mc | BS 1377: Part 2 | - | Note 15
[7 empty] | (iii) liquid limit | See Note 5 | - | 45
[7 empty] | (iv) plasticity index | BS 1377: Part 2 | - | 20
[7 empty] | (v) organic matter | BS 1377: Part 3 | - | Note 15
[7 empty] | (vi) water soluble (WS) sulfate content | TRL Report 477, Test No. 1 (suitable for sands, silts, clays, weak rocks and aggregates) or BS1377-3 Clause 5 (not suitable for aggregates) | - | 3000 mg/l as SO4
[7 empty] | (vii) oxidisable sulfides (OS) content | TRL Report 477, Test No. 2 and 4 | - | 0.6% as SO4
[7 empty] | (viii) SMC of chalk | Clause 634 | - | 20%
| 6 | E | 2 | Selected granular material | For stabilisation with cement to form CBGM to structure transitions (9G3) | Any material, or combination of materials, other than unburnt colliery spoil and argillaceous rock. (Properties (i), (ii) and (iii) in next column, shall not apply to chalk.) Recycled aggregate Where material is imported onto site which is not ‘as dug’ it shall be aggregate conforming to BS EN 13242 from one or more of the following source codes, see Notes 8, 9, and 10: P (natural aggregates – except shale, siltstone or slate, see Note 7); A (construction and demolition recycling industries); D2 (air cooled blast furnace slag); G (mining and quarry industry – except G2 (black coal shale)). Glass waste is not permitted. | (i) grading | BS 1377: Part 2 (on-site) | Tab 6/2 | Tab 6/2 | Not applicable | 6 | E | 2
[8 empty] | BS EN 933-2 (Imported onto site) | Tab 6/5 | Tab 6/5
[7 empty] | (ii) mc | BS 1377: Part 2 | - | Note 15
[7 empty] | (iii) liquid limit | See Note 5 | - | 45
[7 empty] | (iv) plasticity index | BS 1377: Part 2 | - | 20
[7 empty] | (v) organic matter | BS 1377: Part 3 | - | Note 15
[7 empty] | (vi) water soluble (WS) sulfate content | TRL Report 477, Test No. 1 (suitable for sands, silts, clays, weak rocks and aggregates) or BS1377-3 Clause 5 (not suitable for aggregates) | - | 3000 mg/l as SO4
[7 empty] | (vii) oxidisable sulfides (OS) content | TRL Report 477, Test No. 2 and 4 | - | 0.6% as SO4
[7 empty] | (viii) SMC of chalk | Clause 634 | - | 20%
| 6 | F | 1 | Selected granular material (fine grading) | Capping | Any material, or combination of materials – including recycled aggregates with not more than 50% by mass of recycled bituminous planings and granulated asphalt, but excluding materials contaminated with tar and tar- bitumen binders, unburnt colliery spoil, argillaceous rock and chalk. Property (vi) in the next column shall not apply if the Class Ra (asphalt) content of any recycled aggregate is 20% or less. Where material in this Class is imported onto site it shall be classified as Class 6F4 and comply with the requirements for that material. Glass waste is not permitted | (i) grading | BS 1377: Part 2 (on-site materials only) | Tab 6/2 | Tab 6/2 | Tab 6/4 Method 6 | 6 | F | 1
[7 empty] | (ii) optimum mc | BS 1377: Part 4 (vibrating hammer method) | - | -
[7 empty] | (iii) mc | BS 1377: Part 2 See Note 4 | optimum mc - 2% | optimum mc + 2%
[7 empty] | (iv) Los Angeles coefficient | Clause 635 | - | 60
[7 empty] | (v) Class Ra (asphalt) content | Clause 710 | - | 50%
[7 empty] | (vi) bitumen content | BS EN 12697-1 or BS EN 12697-39 | - | 2%
| 6 | F | 2 | Selected granular material (coarse grading) | Capping | Any material, or combination of materials – including recycled aggregates with not more than 50% by mass of recycled bituminous planings and granulated asphalt, but excluding materials contaminated with tar and tar- bitumen binders, unburnt colliery spoil, argillaceous rock. Property (i) in the next column shall not apply to chalk Property (vi) in the next column shall not apply if the Class Ra (asphalt) content of any recycled aggregate is 20% or less. Where material in this Class is imported onto site it shall be classified as Class 6F5 and comply with the requirements for that material. Glass waste is not permitted | (i) grading | BS 1377: Part 2 (on-site materials only) | Tab 6/2 | Tab 6/2 | Tab 6/4 Method 6 | 6 | F | 2
[7 empty] | (ii) optimum mc | BS 1377: Part 4 (vibrating hammer method) | - | -
[7 empty] | (iii) mc | BS 1377: Part 2 See Note 4 | optimum mc - 2% | optimum mc + 2%
[7 empty] | (iv) Los Angeles coefficient | Clause 635 | - | 50
[7 empty] | (v) Class Ra (asphalt) content | Clause 710 | - | 50%
[7 empty] | (vi) bitumen content | BS EN 12697-1 or BS EN 12697-39 | - | 2%
| 6 | F | 3 | Selected granular material | Capping | Any material, or combination of materials with not less than 50% by mass of recycled bituminous planings and granulated asphalt, but excluding materials contaminated with tar and tar-bitumen binders, unburnt colliery spoil and argillaceous rock. Where material is imported onto site which is not ‘as dug’ it shall be aggregate conforming to BS EN 13242 from the following source codes, see Notes 8, 9 and 10: A1 (reclaimed asphalt); A4 (mixed recycled aggregate); Aggregates from source code A4 shall contain at least 50% of constituents in Class Ra (bituminous materials). Glass waste is not permitted. | (i) grading | BS 1377: Part 2 (on-site) | Tab 6/2 | Tab 6/2 | Tab 6/4 Method 6 maximum compacted layer thickness shall be 200mm | 6 | F | 3
[8 empty] | BS EN 933-2 (Imported onto site) | Tab 6/5 | Tab 6/5
[7 empty] | (ii) optimum mc | Clause 613 | - | -
[7 empty] | (iii) mc | Clause 613 See Note 4 | optimum mc - 2% | optimum mc + 2%
[7 empty] | (iv) Class Ra (asphalt) content | Clause 710 | 50% | -
[7 empty] | (v) bitumen content | BS EN 12697-1 or BS EN 12697-39 | - | 10%
| 6 | F | 4 | Selected granular material (fine grading) - imported onto the site | Capping | Unbound mixture complying with BS EN 13285 containing aggregate conforming to BS EN 13242 from one or more of the following source codes, see Notes 8, 9 and 10: P (natural aggregates – except chalk, shale, siltstone or slate, see Note 7); A2 (crushed concrete); A3 (crushed bricks, masonry); A4 (mixed recycled aggregate); B1 (municipal incinerator bottom ash (MIBA)); D2 (air cooled blast furnace slag); D3 (basic oxygen furnace slag); D4 (electric arc furnace slag (EAF C)); G (mining and quarry industry – except G2 (black coal shale)). Aggregates from source code A4 shall contain not more than 50% of constituents in Class Ra (bituminous materials). Property (x) in the next column shall not apply if the Class Ra (asphalt) content of any recycled aggregate is 20% or less. Glass waste is not permitted | (i) size designation and overall grading category | BS EN 13285 – 0/31.5 and GE | Tab 6/5 | Tab 6/5 | Tab 6/4 Method 6 | 6 | F | 4
[7 empty] | (ii) Maximum fines and oversize categories | BS EN 13285 – UF15 and OC75 | Tab 6/5 | Tab 6/5
[7 empty] | (iii) Los Angeles coefficient | BS EN 13242 – LA60 | - | 60
[7 empty] | (iv) Volume stability of blast furnace slag | BS EN 13242 - free from dicalcium silicate and iron disintegration | - | -
[7 empty] | (v) Volume stability of steel (BOF and EAF) slag | BS EN 13242 - Vs | - | -
[7 empty] | (vi) Other aggregate requirements | BS EN 13242 Category NR (no requirement) | - | -
[7 empty] | (vii) Optimum moisture content | Clause 613 | - | -
[7 empty] | (viii) Moisture content | BS EN 1097-5 | optimum mc - 2% | optimum mc
[7 empty] | (ix) Class Ra (asphalt) content | Clause 710 | - | 50%
[7 empty] | (x) bitumen content | BS EN 12697-1 or BS EN 12697-39 | - | 2%
| 6 | F | 5 | Selected granular material (coarse grading) - imported onto the site | Capping | Unbound mixture complying with BS EN 13285 containing aggregate conforming to BS EN 13242 from one or more of the following source codes, see Notes 8, 9 and 10: P (natural aggregates – except chalk, shale, siltstone or slate, see Note 7); A2 (crushed concrete); A3 (crushed bricks, masonry); A4 (mixed recycled aggregate); B1 (municipal incinerator bottom ash (MIBA)); D2 (air cooled blast furnace slag); D3 (basic oxygen furnace slag); D4 (electric arc furnace slag (EAF C)); G (mining and quarry industry – except G2 (black coal shale)). Aggregates from source code A4 shall contain not more than 50% of constituents in Class Ra (bituminous materials). Property (x) in the next column shall not apply if the Class Ra (asphalt) content of any recycled aggregate is 20% or less. Glass waste is not permitted | (i) size designation and overall grading category | BS EN 13285 – 0/31.5 and GE | Tab 6/5 | Tab 6/5 | Tab 6/4 Method 6 | 6 | F | 5
[7 empty] | (ii) Maximum fines and oversize categories | BS EN 13285 – UF15 and OC75 | Tab 6/5 | Tab 6/5
[7 empty] | (iii) Los Angeles coefficient | BS EN 13242 – LA60 | - | 50
[7 empty] | (iv) Volume stability of blast furnace slag | BS EN 13242 - free from dicalcium silicate and iron disintegration | - | -
[7 empty] | (v) Volume stability of steel (BOF and EAF) slag | BS EN 13242 - Vs | - | -
[7 empty] | (vi) Other aggregate requirements | BS EN 13242 Category NR (no requirement) | - | -
[7 empty] | (vii) Optimum moisture content | Clause 613 | - | -
[7 empty] | (viii) Moisture content | BS EN 1097-5 | optimum mc - 2% | optimum mc
[7 empty] | (ix) Class Ra (asphalt) content | Clause 710 | - | 50%
[7 empty] | (x) bitumen content | BS EN 12697-1 or BS EN 12697-39 | - | 2%
| 6 | F | 6 | Selected granular material | Protection layer (granular) | Natural gravel, crushed rock, crushed concrete or any combination thereof. None of these constituents shall include any argillaceous rock. Where material is imported onto site which is not ‘as dug’ it shall be aggregate conforming to BS EN 13242 from one or more of the following source codes, see Notes 8, 9, and 10: P (natural aggregates – except chalk shale, siltstone or slate). Glass waste is not permitted | (i) grading | BS 1377: Part 2 (on-site) | Tab 6/2 | Tab 6/2 | End product >100% of maximum dry density and <8% Air Voids BS 1377 Part 4 (4.5kg rammer method) Modulus of deformation 120MPa<Ev2<500 MPa (See Note 13) | 6 | F | 6
[8 empty] | BS EN 933-2 (Imported onto site) | Tab 6/5 | Tab 6/5
[7 empty] | (ii) plasticity index | BS 1377: part 2 | Non-plastic
[7 empty] | (iii) mc | BS 1377: Part 2 See Note 4 | Note 15 | Note 15
[7 empty] | (iv) optimum mc | BS 1377: Part 4 (4.5kg rammer method) | - | -
[7 empty] | (v) flakiness index | BS EN 933-3 | - | 35
[7 empty] | (vi) Los Angeles coefficient | Clause 635 | - | 20
[7 empty] | (vii) Micro-Deval | BS EN 1097-1 | - | 15%
[7 empty] | (viii) Freeze-thaw (magnesium sulphate soundness test) where the source rock is any of those identified in BS EN 13242:2002+A1:2007 Clause B2.2 | BS EN 1367-2 | - | 35
| 6 | F | 8 | Selected granular material (fine grading) | Prepared subgrade for HSR earthworks | Any material, or combination of materials – including crushed concrete, but excluding materials contaminated with tar and tar-bitumen binders, unburnt colliery spoil, red shale, crushed bricks, masonry, recycled bituminous planings and granulated asphalt, argillaceous rock and chalk, slag, municipal incinerator bottom ash, mining and quarry industry waste. Where material is imported onto site which is not ‘as dug’ it shall be aggregate conforming to BS EN 13242 from one or more of the following source codes, see Notes 8, 9 and 10: P (natural aggregates – except chalk, shale, siltstone or slate); A2 (crushed concrete). Glass waste is not permitted | (i) grading | BS EN 13285 | Tab 8/1 (Sub-Base Type 1) Gp overall grading | Tab 8/1 (Sub-Base Type 1) Gp overall grading | End product >100% of maximum dry density and <8% Air Voids BS 1377 Part 4 (4.5kg rammer method) Modulus of deformation Ev2 (See Note 13): >80MPa (slabtrack); >60MPa (ballast); <500MPa | 6 | F | 8
[7 empty] | (ii) optimum mc | BS 1377: Part 4 (4.5kg rammer) | - | -
[7 empty] | (iii) mc | BS 1377: Part 2 See Note 4 | Note 15 | Note 15
[7 empty] | (iv) Los Angeles coefficient (LA) | Clause 635 | - | 60 (Combined LA + MDE)
[7 empty] | (v) Micro-Deval Value (MDE) | BS EN 1097-1 10-14mm sample grading | -
[7 empty] | (vi) flakiness index | Clause 635 | - | 30%
[7 empty] | Methylene Blue Value | BS EN 933-9 | - | 2
[7 empty] | (vii) Frost susceptibility |  | Non frost susceptible
[7 empty] | (ix) plasticity of fraction of material passing 425 micron sieve | BS 1377: Part 2 | Non-plastic
| 6 | F | 9 | Selected granular material (coarse grading) | Prepared subgrade for HSR earthworks | Any material, or combination of materials – including crushed concrete, but excluding materials contaminated with tar and tar-bitumen binders, unburnt colliery spoil, red shale, crushed bricks, masonry, recycled bituminous planings and granulated asphalt, argillaceous rock and chalk, slag, municipal incinerator bottom ash, mining and quarry industry waste. Where material is imported onto site which is not ‘as dug’ it shall be aggregate conforming to BS EN 13242 from one or more of the following source codes, see Notes 8, 9 and 10: P (natural aggregates – except chalk, shale, siltstone or slate); A2 (crushed concrete); Glass waste is not permitted | (i) grading | BS 1377: Part 2 (on-site) | Tab 6/2 as 6F2 | Tab 6/2 as 6F2 | End product >100% of maximum dry density and <8% Air Voids BS 1377 Part 4 (4.5kg rammer method) Modulus of deformation Ev2 (See Note 13): >80MPa (slabtrack); >60MPa (ballast); <500MPa | 6 | F | 9
[8 empty] | BS EN 933-2 (Imported onto site) | Tab 6/5 as 6F5 | Tab 6/5 as 6F5
[7 empty] | (ii) optimum mc | BS 1377: Part 4 (4.5kg rammer) | - | -
[7 empty] | (iii) mc | BS 1377: Part 2 See Note 4 | Note 15 | Note 15
[7 empty] | (iv) Los Angeles coefficient (LA) | Clause 635 | - | 60 (Combined LA + MDE)
[7 empty] | (v) Micro-Deval Value (MDE) | BS EN 1097-1 10-14mm sample grading | -
[7 empty] | (vi) flakiness index | Clause 635 | - | 30%
[7 empty] | Methylene Blue Value | BS EN 933-9 | - | 2
[7 empty] | (vii) Frost susceptibility |  | Non frost susceptible
[7 empty] | (ix) plasticity of fraction of material passing 425 micron sieve | BS 1377: Part 2 | Non-plastic
| 6 | F | 10 | Selected granular material (fine grading) | Prepared subgrade for Railway Sidings / Depot | Any material, or combination of materials – including crushed concrete, but excluding materials contaminated with tar and tar-bitumen binders, unburnt colliery spoil, red shale, crushed bricks, masonry, recycled bituminous planings and granulated asphalt, argillaceous rock and chalk, slag, municipal incinerator bottom ash, mining and quarry industry waste. Where material is imported onto site which is not ‘as dug’ it shall be aggregate conforming to BS EN 13242 from one or more of the following source codes, see Notes 8, 9 and 10: P (natural aggregates – except chalk, shale, siltstone or slate); A2 (crushed concrete). Glass waste is not permitted | (i) grading | BS EN 13285 | Tab 8/1 (Sub-Base Type 1) Gp overall grading | Tab 8/1 (Sub-Base Type 1) Gp overall grading | End product >98% of maximum dry density and <8% Air Voids BS 1377 Part 4 (4.5kg rammer method) Modulus of deformation Ev2 (See Note 13): >80MPa (slabtrack); >40MPa (ballast) | 6 | F | 10
[7 empty] | (ii) optimum mc | BS 1377: Part 4 (4.5kg rammer) | - | -
[7 empty] | (iii) mc | BS 1377: Part 2 See Note 4 | Note 15 | Note 15
[7 empty] | (iv) Los Angeles coefficient (LA) | Clause 635 | - | 80 (Combined LA + MDE)
[7 empty] | (v) Micro-Deval Value (MDE) | BS EN 1097-1 10-14mm sample grading | -
[7 empty] | (vi) flakiness index | Clause 635 | - | 30%
[7 empty] | Methylene Blue Value | BS EN 933-9 | - | 2
[7 empty] | (vii) Frost susceptibility |  | Non frost susceptible
[7 empty] | (ix) plasticity of fraction of material passing 425 micron sieve | BS 1377: Part 2 | Non-plastic
| 6 | F | 11 | Selected granular material (coarse grading) | Prepared subgrade for Railway Sidings / Depot | Any material, or combination of materials – including crushed concrete, but excluding materials contaminated with tar and tar-bitumen binders, unburnt colliery spoil, red shale, crushed bricks, masonry, recycled bituminous planings and granulated asphalt, argillaceous rock and chalk, slag, municipal incinerator bottom ash, mining and quarry industry waste. Where material is imported onto site which is not ‘as dug’ it shall be aggregate conforming to BS EN 13242 from one or more of the following source codes, see Notes 8, 9 and 10: P (natural aggregates – except chalk, shale, siltstone or slate); A2 (crushed concrete); Glass waste is not permitted | (i) grading | BS 1377: Part 2 (on-site) | Tab 6/2 as 6F2 | Tab 6/2 as 6F2 | End product >98% of maximum dry density and <8% Air Voids BS 1377 Part 4 (4.5kg rammer method) Modulus of deformation Ev2 (See Note 13): >80MPa (slabtrack); >40MPa (ballast) | 6 | F | 11
[8 empty] | BS EN 933-2 (Imported onto site) | Tab 6/5 as 6F5 | Tab 6/5 as 6F5
[7 empty] | (ii) optimum mc | BS 1377: Part 4 (4.5kg rammer) | - | -
[7 empty] | (iii) mc | BS 1377: Part 2 See Note 4 | Note 15 | Note 15
[7 empty] | (iv) Los Angeles coefficient (LA) | Clause 635 | - | 80 (Combined LA + MDE)
[7 empty] | (v) Micro-Deval Value (MDE) | BS EN 1097-1 10-14mm sample grading | -
[7 empty] | (vi) flakiness index | Clause 635 | - | 30%
[7 empty] | Methylene Blue Value | BS EN 933-9 | - | 2
[7 empty] | (vii) Frost susceptibility |  | Non frost susceptible
[7 empty] | (ix) plasticity of fraction of material passing 425 micron sieve | BS 1377: Part 2 | Non-plastic
| 6 | F | 12 | Selected granular material | Protection layer (granular) for Railway Sidings / Depot | Natural gravel, crushed rock, crushed concrete or any combination thereof. None of these constituents shall include any argillaceous rock. Where material is imported onto site which is not ‘as dug’ it shall be aggregate conforming to BS EN 13242 from one or more of the following source codes, see Notes 8, 9, and 10: P (natural aggregates – except chalk shale, siltstone or slate). Glass waste is not permitted | (i) grading | BS 1377: Part 2 (on-site) | Tab 6/2 | Tab 6/2 | End product >100% of maximum dry density and <8% Air Voids BS 1377 Part 4 (4.5kg rammer method) | 6 | F | 12
[8 empty] | BS EN 933-2 (Imported onto site) | Tab 6/5 | Tab 6/5
[7 empty] | (ii) plasticity index | BS 1377: part 2 | Non-plastic
[7 empty] | (iii) mc | BS 1377: Part 2 See Note 4 | Note 15 | Note 15
[7 empty] | (iv) optimum mc | BS 1377: Part 4 (4.5kg rammer method) | - | -
[7 empty] | (v) flakiness index | BS EN 933-3 | - | 35
[7 empty] | (vi) Los Angeles coefficient | Clause 635 | - | 20
[7 empty] | (vii) Micro-Deval | BS EN 1097-1 | - | 15%
[7 empty] | (viii) Freeze-thaw (magnesium sulphate soundness test) where the source rock is any of those identified in BS EN 13242:2002+A1:2007 Clause B2.2 | BS EN 1367-2 | - | 35
| 6 | F | 13 | Selected granular material (coarse grading) - imported onto the site | Network Rail Mainline Subgrade | Unbound mixture complying with BS EN 13285 containing aggregate conforming to BS EN 13242 from one or more of the following source codes, see Notes 8, 9 and 10: P (natural aggregates – except chalk, shale, siltstone or slate, see Note 7); A2 (crushed concrete); A3 (crushed bricks, masonry); A4 (mixed recycled aggregate); B1 (municipal incinerator bottom ash (MIBA)); D2 (air cooled blast furnace slag); D3 (basic oxygen furnace slag); D4 (electric arc furnace slag (EAF C)); G (mining and quarry industry – except G2 (black coal shale)). Aggregates from source code A4 shall contain not more than 50% of constituents in Class Ra (bituminous materials). Property (x) in the next column shall not apply if the Class Ra (asphalt) content of any recycled aggregate is 20% or less. Glass waste is not permitted | (i) size designation and overall grading category | BS 1377: Part 2 (on-site materials only) | Tab 6/5 | Tab 6/5 | Tab 6/4 Method 6 | 6 | F | 13
[7 empty] | (ii) Maximum fines and oversize categories | BS 1377: Part 2 See Note 4 | Tab 6/5 | Tab 6/5
[7 empty] | (iii) Los Angeles coefficient | Clause 635 | - | 50
[7 empty] | (iv) Volume stability of blast furnace slag | BS EN 13242 - free from dicalcium silicate and iron disintegration | - | -
[7 empty] | (v) Volume stability of steel (BOF and EAF) slag | BS EN 13242 - Vs | - | -
[7 empty] | (vi) Other aggregate requirements | BS EN 13242 Category NR (no requirement) | - | -
[7 empty] | (vii) Optimum moisture content | Clause 613 | - | -
[7 empty] | (viii) Moisture content | BS EN 1097-5 | optimum mc - 2% | optimum mc
[7 empty] | (ix) Class Ra (asphalt) content | Clause 710 | - | 50%
[7 empty] | (x) bitumen content | BS EN 12697-1 or BS EN 12697-39 | - | 2%
| 6 | F | 14 | Selected well graded granular material - imported onto the site | Drainage blanket layer to slopes (HSR & Non-HSR Earthworks) | Unbound mixture complying with BS EN 13285 containing aggregate conforming to BS EN 13242 from one or more of the following source codes, see Notes 8, 9 and 10: P (natural aggregates – except chalk, shale, siltstone or slate, see Note 7); | (i) size designation and overall grading category | BS 1377: Part 2 (on-site materials only) | Tab 6/5 | Tab 6/5 | Tab 6/4 Method 6 | 6 | F | 14
[7 empty] | (ii) Maximum fines and oversize categories | BS 1377: Part 2 See Note 4 | Tab 6/5 | Tab 6/5
[7 empty] | (iii) Los Angeles coefficient | Clause 635 | - | 50
[7 empty] | (iv) Optimum moisture content | Clause 613 | - | -
[7 empty] | (v) mc | BS 1377: Part 2 See Note 4 | optimum mc -2% | optimum mc
[7 empty] | (vi) effective friction angle (f') and effective cohesion (c') | Clause 636 | c' = 0kPa f' = 38° | -
| 6 | F | 15 | Selected well graded granular material - imported onto the site | Rockfill Butress to Slopes (HSR & Non HSR Earthworks) | Unbound mixture complying with BS EN 13285 containing aggregate conforming to BS EN 13242 from one or more of the following source codes, see Notes 8, 9 and 10: P (natural aggregates – except chalk, shale, siltstone or slate, see Note 7); | (i) size designation and overall grading category | BS 1377: Part 2 (on-site materials only) | Tab 6/5 | Tab 6/5 | Tab 6/4 Method 6 | 6 | F | 15
[7 empty] | (ii) Maximum fines and oversize categories | BS 1377: Part 2 See Note 4 | Tab 6/5 | Tab 6/5
[7 empty] | (iii) Los Angeles coefficient | Clause 635 | - | 50
[7 empty] | (iv) Optimum moisture content | Clause 613 | - | -
[7 empty] | (v) mc | BS 1377: Part 2 See Note 4 | optimum mc -2% | optimum mc
[7 empty] | (vi) effective friction angle (f') and effective cohesion (c') | Clause 636 | c' = 0kPa f' = 38° | -
| 6 | G | 1 | Selected granular material | Gabion filling | Natural gravel, crushed rock, crushed concrete or any combination thereof other than Chalk. None of these constituents shall include any argillaceous rock. Where material is imported onto site which is not ‘as dug’ it shall be aggregate conforming to BS EN 13242 from one or more of the following source codes, see Notes 8, 9 and 10: P (natural aggregates – except shale, siltstone or slate, see Note 7); A2 (crushed concrete) | (i) grading | BS 1377: Part 2 (on-site) | Tab 6/2 | Tab 6/2 | None | 6 | G | 1
[8 empty] | BS EN 933-2 (Imported onto site) | Tab 6/5 | Tab 6/5
[7 empty] | (ii) Los Angeles coefficient | Clause 635 | - | 50
[7 empty] | (iii) Bulk Density |  | 1.75Mg/m³ | -
| 6 | H | 1 | Selected granular material | Drainage layer to reinforced soil and anchored earth structures | Natural gravel, natural sand, crushed gravel, crushed rock, crushed concrete, chalk, well burnt colliery spoil or any combination thereof. None of these constituents shall include any argillaceous rock. (Properties (vi), (vii), (viii), (ix), (x), (xi) and (xii) in next column only apply when metallic reinforcing or anchor elements, facing units or fastenings are used.) (Properties (ii) and (v) in next column shall not apply to chalk.) Recycled aggregate except recycled asphalt. Where material is imported onto site which is not ‘as dug’ it shall be aggregate conforming to BS EN 13242 from one or more of the following source codes, see Notes 8, 9 and 10: P (natural aggregates – except shale, siltstone or slate, see Note 7); A2 (crushed concrete); A3 (crushed bricks, masonry); G1 (red coal shale) – not HSR earthworks. | (i) grading | BS 1377: Part 2 (on-site) | Tab 6/2 | Tab 6/2 | Tab 6/4 Method 3 | 6 | H | 1
[8 empty] | BS EN 933-2 (Imported onto site) | Tab 6/5 | Tab 6/5
[7 empty] | (ii) plasticity index | BS 1377: Part 2 | Non-plastic
[7 empty] | (iii) Los Angeles coefficient | Clause 635 | - | 50
[7 empty] | (iv) mc | BS 1377: Part 2 | Note 15 | Note 15
[7 empty] | (v) pH value | BS 1377: Part 3 | Tab 6/3 | Tab 6/3
[7 empty] | (vi) chloride ion content | BS EN 1744-1 or equivalent test in accordance with BRE SD1 | - | Tab 6/3
[7 empty] | (vii) water soluble (WS) sulfate content | TRL Report 477, Test No. 1 (suitable for sands, silts, clays, weak rocks and aggregates) or BS1377-3 Clause 5 (not suitable for aggregates) | - | Tab 6/3
[7 empty] | (viii) oxidisable sulfides (OS) content | TRL Report 477, Test No. 2 and 4 | - | Tab 6/3
[7 empty] | (ix) resistivity | Clause 637 | Tab 6/3 | -
[7 empty] | (x) redox potential | Clause 638 | Tab 6/3 | -
[7 empty] | (xi) organic matter | BS 1377: Part 3 | - | Tab 6/3
[7 empty] | (xii) microbial activity index | Tab 6/3 | - | Tab 6/3
| 6 | I | 1 | Selected well graded granular material | Fill to reinforced soil and anchored earth structures | Natural gravel, natural sand, crushed gravel, crushed rock, crushed concrete, slag, chalk, well burnt colliery spoil or any combination thereof except that chalk shall not be combined with any other constituent. None of these constituents shall include any argillaceous rock. (Properties (I), (ii) and (v) in next column shall not apply to chalk.) (Properties (viii), (ix), (x), (xi), (xii), (xiii) and (xiv) only apply when metallic reinforcing or anchor elements, facing units or fastenings are used.) Recycled aggregate except recycled asphalt. Where material is imported onto site which is not ‘as dug’ it shall be aggregate conforming to BS EN 13242 from one or more of the following source codes, see Notes 8, 9 and 10: P (natural aggregates – except shale, siltstone or slate, see Note 7); A2 (crushed concrete); A3 (crushed bricks, masonry); D2 (air cooled blast furnace slag) – not HSR earthworks; G1 (red coal shale) – not HSR earthworks | (i) grading | BS 1377: Part 2 (on-site) | Tab 6/2 | Tab 6/2 | Tab 6/4 Method 2 | 6 | I | 1
[8 empty] | BS EN 933-2 (Imported onto site) | Tab 6/5 | Tab 6/5
[7 empty] | (ii) uniformity coefficient | See Note 5 | 10 | -
[7 empty] | (iii) SMC of chalk | Clause 634 | - | 20%
[7 empty] | (iv) mc | BS 1377: Part 2 | Note 15 | Note 15
[7 empty] | (v) effective friction angle (f') and effective cohesion (c') | Clause 636 | Note 16 | -
[7 empty] | (vi) coefficient of friction and adhesion (fill/elements) | Clause 639 | Note 16 | -
[7 empty] | (vii) pH value | BS 1377: Part 3 | Tab 6/3 | Tab 6/3
[7 empty] | (viii) chloride ion content | BS EN 1744-1 or equivalent test in accordance with BRE SD1 | - | Tab 6/3
[7 empty] | (ix) water soluble (WS) sulphate content | TRL Report 477, Test No. 1 (suitable for sands, silts, clays, weak rocks and aggregates) or BS1377-3 Clause 5 (not suitable for aggregates) | - | Tab 6/3
[7 empty] | (x) oxidisable sulfides (OS) content | TRL Report 477, Test No. 2 and 4 | - | Tab 6/3
[7 empty] | (xi) resistivity | Clause 637 | Tab 6/3 | -
[7 empty] | (xii) redox potential | Clause 638 | Tab 6/3 | -
[7 empty] | (xiii) organic matter | BS 1377: Part 3 | - | Tab 6/3
[7 empty] | (xiv) microbial activity index | Tab 6/3 | - | Tab 6/3
| 6 | J | 1 | Selected uniformly graded granular material | Fill to reinforced soil and anchored earth structures | Natural gravel, natural sand, crushed gravel, crushed rock, crushed concrete, slag, chalk, well burnt colliery spoil or any combination thereof, except that chalk shall not be combined with any other constituent. None of these constituents shall include any argillaceous rock. (Properties (viii), (ix), (x), (xi), (xii), (xiii) and (xiv) in next column only apply when metallic reinforcing or anchor elements, facing units or fastenings are used.) (Properties (i), (ii) and (v) in next column shall not apply to chalk.) Recycled aggregate except recycled asphalt. Where material is imported onto site which is not ‘as dug’ it shall be aggregate conforming to BS EN 13242 from one or more of the following source codes, see Notes 8, 9 and 10: P (natural aggregates – except shale, siltstone or slate, see Note 7); A2 (crushed concrete); A3 (crushed bricks, masonry); D2 (air cooled blast furnace slag) – not HSR earthworks; G1 (red coal shale) – not HSR earthworks | (i) grading | BS 1377: Part 2 (on-site) | Tab 6/2 | Tab 6/2 | Tab 6/4 Method 3 | 6 | J | 1
[8 empty] | BS EN 933-2 (Imported onto site) | Tab 6/5 | Tab 6/5
[7 empty] | (ii) uniformity coefficient | See Note 5 | 5 | 10
[7 empty] | (iii) SMC of chalk | Clause 634 | - | 20%
[7 empty] | (iv) mc | BS 1377: Part 2 | Note 15 | Note 15
[7 empty] | (v) effective friction angle (f') and effective cohesion (c') | Clause 636 | Note 16 | -
[7 empty] | (vi) coefficient of friction and adhesion (fill/elements) | Clause 639 | Note 16 | -
[7 empty] | (vii) pH value | BS 1377: Part 3 | Tab 6/3 | Tab 6/3
[7 empty] | (viii) chloride ion content | BS EN 1744-1 or equivalent test in accordance with BRE SD1 | - | Tab 6/3
[7 empty] | (ix) water soluble (WS) sulfate content | TRL Report 477, Test No. 1 (suitable for sands, silts, clays, weak rocks and aggregates) or BS1377-3 Clause 5 (not suitable for aggregates) | - | Tab 6/3
[7 empty] | (x) oxidisable sulfides (OS) content | TRL Report 477, Test No. 2 and 4 | - | Tab 6/3
[7 empty] | (xi) resistivity | Clause 637 | Tab 6/3 | -
[7 empty] | (xii) redox potential | Clause 638 | Tab 6/3 | -
[7 empty] | (xiii) organic matter | BS 1377: Part 3 | - | Tab 6/3
[7 empty] | (xiv) microbial activity index | Tab 6/3 | - | Tab 6/3
| 6 | K | 1 | Selected granular material | Lower bedding for corrugated steel buried structures | Natural gravel, natural sand, crushed gravel, crushed rock, crushed concrete, well burnt colliery spoil or any combination thereof. None of these constituents shall include any argillaceous rock. Recycled aggregate except recycled asphalt. Where material is imported onto which is not ‘as dug’ site it shall be aggregate conforming to BS EN 13242 from one or more of the following source codes, see Notes 8, 9 and 10: P (natural aggregates – except shale, siltstone or slate, see Note 7); A2 (crushed concrete); A3 (crushed bricks, masonry); G1 (red coal shale) – not HSR earthworks. | (i) grading | BS 1377: Part 2 (on-site) | Tab 6/2 | Tab 6/2 | Tab 6/4 Method 3 | 6 | K | 1
[8 empty] | BS EN 933-2 (Imported onto site) | Tab 6/5 | Tab 6/5
[7 empty] | (ii) uniformity coefficient | See Note 5 | 5 | 10
[7 empty] | (iii) plasticity index | BS 1377: Part 2 | - | 6
[7 empty] | (iv) optimum mc | BS 1377: Part 4 (vibrating hammer method) | - | -
[7 empty] | (v) mc | BS 1377: Part 2 | optimum mc -2% | optimum mc +1%
[7 empty] | (vi) Los Angeles coefficient | Clause 635 | - | 40
[7 empty] | (vii) resistivity | Clause 637 | 2000 ohm cm | -
[7 empty] | (viii) water soluble (WS) sulfate content | TRL Report 477, Test No. 1 (suitable for sands, silts, clays, weak rocks and aggregates) or BS1377-3 Clause 5 (not suitable for aggregates) | - | 300mg/l as SO4
[7 empty] | (ix) oxidisable sulfides (OS) content | TRL Report 477, Test No. 2 and 4 | - | 0.06% as SO4
[7 empty] | (x) chloride ion content | BS EN 1744-1 or equivalent test in accordance with BRE SD1 | - | 0.025%
[7 empty] | (xi) pH value | BS EN 1744-1 or equivalent test in accordance with BRE SD1 | 6 | 9
[7 empty] | (xii) sulfide and hydrogen sulfide | Standard textbook of qualitative inorganic analysis | - | Rapid blackening of lead acetate paper
| 6 | L | 1 | Selected uniformly graded granular material | Upper bedding for corrugated steel buried structures | Natural gravel, natural sand, crushed gravel, crushed rock, crushed concrete, well burnt colliery spoil or any combination thereof. None of these constituents shall include any argillaceous rock. Recycled aggregate except recycled asphalt. Where material is imported onto which is not ‘as dug’ site it shall be aggregate conforming to BS EN 13242 from one or more of the following source codes, see Notes 8, 9 and 10: P (natural aggregates – except shale, siltstone or slate, see Note 7); A2 (crushed concrete); A3 (crushed bricks, masonry); G1 (red coal shale) – not HSR earthworks. | (i) grading | BS 1377: Part 2 (on site) | Tab 6/2 | Tab 6/2 |  | 6 | L | 1
[8 empty] | BS EN 933-2 (Imported onto site) | Tab 6/5 | Tab 6/5
[7 empty] | (ii) resistivity | Clause 637 | 2000 ohm cm | -
[7 empty] | (iii) water soluble (WS) sulfate content | TRL Report 477, Test No. 1 (suitable for sands, silts, clays, weak rocks and aggregates) or BS1377-3 Clause 5 (not suitable for aggregates) | - | 300mg/l as SO4
[7 empty] | (iv) oxidisable sulfides (OS) content | TRL Report 477, Test No. 2 and 4 | - | 0.06% as SO4
[7 empty] | (v) chloride ion content | BS EN 1744-1 or equivalent test in accordance with BRE SD1 | - | 0.025%
[7 empty] | (vi) pH value | BS EN 1744-1 or equivalent test in accordance with BRE SD1 | 6 | 9
[7 empty] | (vii) sulfide and hydrogen sulfide | Standard textbook of qualitative inorganic analysis | - | Rapid blackening of lead acetate paper
| 6 | M | 1 | Selected granular material | Surround to corrugated steel buried structures | Natural gravel, natural sand, crushed gravel, crushed rock, crushed concrete, well burnt colliery spoil or any combination thereof. None of these constituents shall include any argillaceous rock. Recycled aggregate except recycled asphalt. Where material is imported onto which is not ‘as dug’ site it shall be aggregate conforming to BS EN 13242 from one or more of the following source codes, see Notes 8, 9 and 10: P (natural aggregates – except shale, siltstone or slate, see Note 7); A2 (crushed concrete); A3 (crushed bricks, masonry); G1 (red coal shale) – not HSR earthworks. | (i) grading | BS 1377: Part 2 (on site) | Tab 6/2 | Tab 6/2 | End product >90% of maximum dry density of BS 1377 Part 4 (vibrating hammer method) | 6 | M | 1
[8 empty] | BS EN 933-2 (Imported onto site) | Tab 6/5 | Tab 6/5
[7 empty] | (ii) uniformity coefficient | See Note 5 | 5 | 10
[7 empty] | (iii) plasticity index | BS 1377: Part 2 | - | 6
[7 empty] | (iv) optimum mc | BS 1377: Part 4 (vibrating hammer method) | - | -
[7 empty] | (v) mc | BS 1377: Part 2 | optimum mc -2% | optimum mc +1%
[7 empty] | (vi) Los Angeles coefficient | Clause 635 | - | 40
[7 empty] | (vii) resistivity | Clause 637 | 2000 ohm cm | -
[7 empty] | (viii) water soluble (WS) sulfate content | TRL Report 477, Test No. 1 (suitable for sands, silts, clays, weak rocks and aggregates) or BS1377-3 Clause 5 (not suitable for aggregates) | - | 300mg/l as SO4
[7 empty] | (ix) oxidisable sulfides (OS) content | TRL Report 477, Test No. 2 and 4 | - | 0.06% as SO4
[7 empty] | (x) chloride ion content | BS EN 1744-1 or equivalent test in accordance with BRE SD1 | - | 0.025%
[7 empty] | (xi) pH value | BS EN 1744-1 or equivalent test in accordance with BRE SD1 | 6 | 9
[7 empty] | (xii) sulfide and hydrogen sulfide | Standard textbook of qualitative inorganic analysis | - | Rapid blackening of lead acetate paper
| 6 | N | 1 | Selected well graded granular material | Fill to HSR structures | Natural gravel, natural sand, crushed gravel, crushed rock, crushed concrete, slag, well- burnt colliery spoil or any combination thereof. None of these constituents shall include any argillaceous rock. Recycled aggregate except recycled asphalt. Where material is imported onto site which is not ‘as dug’ it shall be aggregate conforming to BS EN 13242 from one or more of the following source codes, see Notes 8, 9 and 10: P (natural aggregates – except shale, siltstone or slate, see Note 7); A2 (crushed concrete); A3 (crushed bricks, masonry); | (i) grading | BS 1377: Part 2 (on-site) | Tab 6/2 | Tab 6/2 | End product 98% of maximum dry density of BS 1377: Part 4 (vibrating hammer method) | 6 | N | 1
[8 empty] | BS EN 933-2 (Imported onto site) | Tab 6/5 | Tab 6/5
[7 empty] | (ii) uniformity coefficient | See Note 5 | 10 | -
[7 empty] | (iii) Los Angeles coefficient | Clause 635 | - | 40
[7 empty] | (iv) undrained shear parameters (c and f) | Clause 633 | Not required
[7 empty] | (v) effective friction angle (f') and effective cohesion (c') | Clause 636 | c' = 0kPa f' = 35° | -
[7 empty] | (vi) permeability | Clause 640 | Note 20 | -
[7 empty] | (vii) mc | BS 1377:Part 2 See Note 4 | Note 15 | Note 15
[7 empty] | (viii) slope stability test (where required in Appendix 6/6) | Clause 610 | App 6/6
| 6 | N | 2 | Selected well graded granular material | High Strength Fill to HSR structures | Natural gravel, natural sand, crushed gravel, crushed rock, crushed concrete, slag, well- burnt colliery spoil or any combination thereof. None of these constituents shall include any argillaceous rock. Recycled aggregate except recycled asphalt. Where material is imported onto site which is not ‘as dug’ it shall be aggregate conforming to BS EN 13242 from one or more of the following source codes, see Notes 8, 9 and 10: P (natural aggregates – except shale, siltstone or slate, see Note 7); A2 (crushed concrete); A3 (crushed bricks, masonry); | (i) grading | BS 1377: Part 2 (on-site) | Tab 6/2 | Tab 6/2 | End product 98% of maximum dry density of BS 1377: Part 4 (vibrating hammer method) | 6 | N | 2
[8 empty] | BS EN 933-2 (Imported onto site) | Tab 6/5 | Tab 6/5
[7 empty] | (ii) uniformity coefficient | See Note 5 | 10 | -
[7 empty] | (iii) Los Angeles coefficient | Clause 635 | - | 40
[7 empty] | (iv) undrained shear parameters (c and f) | Clause 633 | Not required
[7 empty] | (v) effective friction angle (f') and effective cohesion (c') | Clause 636 | c' = 0kPa f' = 40° | -
[7 empty] | (vi) permeability | Clause 640 | Note 20 | -
[7 empty] | (vii) mc | BS 1377:Part 2 See Note 4 | Note 15 | Note 15
[7 empty] | (viii) slope stability test (where required in Appendix 6/6) | Clause 610 | App 6/6
| 6 | N | 3 | Selected well graded granular material | Fill to Green Tunnels (Zone 1) | Natural gravel, natural sand, crushed gravel, crushed rock, crushed concrete or any combination thereof. None of these constituents shall include any argillaceous rock. Recycled aggregate except recycled asphalt. Where material is imported onto site which is not ‘as dug’ it shall be aggregate conforming to BS EN 13242 from one or more of the following source codes, see Notes 8, 9 and 10: P (natural aggregates – except shale, siltstone or slate, see Note 7); A2 (crushed concrete); A3 (crushed bricks, masonry); | (i) grading | BS 1377: Part 2 (on-site) | Tab 6/2 | Tab 6/2 | End product 95% of maximum dry density of BS 1377: Part 4 (vibrating hammer method) | 6 | N | 3
[8 empty] | BS EN 933-2 (Imported onto site) | Tab 6/5 | Tab 6/5
[7 empty] | (ii) uniformity coefficient | See Note 5 | 10 | -
[7 empty] | (iii) Los Angeles coefficient | Clause 635 | - | 40
[7 empty] | (iv) effective friction angle (f') and effective cohesion (c') | Clause 636 | c' = 0kPa f' = 35° | -
[7 empty] | (v) permeability | Clause 640 | 1 x 10-6 m/s | 1 x 10-4 m/s
[7 empty] | (vi) mc | BS 1377:Part 2 See Note 4 | Note 15 | Note 15
[7 empty] | (vii) Stiffness (EPLT) | BS 1377: Part 9 Method 4.1 and Appendix 6/6 | 30MPa | -
| 6 | N | 4 | Selected well graded granular material | Fill to HSR Integral structures | Natural gravel, natural sand, crushed gravel, crushed rock, crushed concrete, slag, well- burnt colliery spoil or any combination thereof. None of these constituents shall include any argillaceous rock. Recycled aggregate except recycled asphalt. Where material is imported onto site which is not ‘as dug’ it shall be aggregate conforming to BS EN 13242 from one or more of the following source codes, see Notes 8, 9 and 10: P (natural aggregates – except shale, siltstone or slate, see Note 7); A2 (crushed concrete); A3 (crushed bricks, masonry); | (i) grading | BS 1377: Part 2 (on-site) | Tab 6/2 | Tab 6/2 | End product 98% of maximum dry density of BS 1377: Part 4 (vibrating hammer method) | 6 | N | 4
[8 empty] | BS EN 933-2 (Imported onto site) | Tab 6/5 | Tab 6/5
[7 empty] | (ii) uniformity coefficient | See Note 5 | 10 | -
[7 empty] | (iii) Los Angeles coefficient | Clause 635 | - | 40
[7 empty] | (iv) undrained shear parameters (c and f) | Clause 633 | Not required
[7 empty] | (v) effective friction angle (f') and effective cohesion (c') | Clause 636 | c' = 0kPa f' = 35° | c' = 0kPa f' = 45°
[7 empty] | (vi) permeability | Clause 640 | Note 20 | -
[7 empty] | (vii) mc | BS 1377:Part 2 See Note 4 | Note 15 | Note 15
[7 empty] | (viii) slope stability test (where required in Appendix 6/6) | Clause 610 | App 6/6
| 6 | N | 5 | Selected well graded granular material | Fill to non-HSR structures | Natural gravel, natural sand, crushed gravel, crushed rock, crushed concrete, slag, well- burnt colliery spoil or any combination thereof. None of these constituents shall include any argillaceous rock. Recycled aggregate except recycled asphalt. Where material is imported onto site which is not ‘as dug’ it shall be aggregate conforming to BS EN 13242 from one or more of the following source codes, see Notes 8, 9 and 10: P (natural aggregates – except shale, siltstone or slate, see Note 7); A2 (crushed concrete); A3 (crushed bricks, masonry); G1 (red coal shale) | (i) grading | BS 1377: Part 2 (on-site) | Tab 6/2 | Tab 6/2 | End product 95% of maximum dry density of BS 1377: Part 4 (vibrating hammer method) | 6 | N | 5
[8 empty] | BS EN 933-2 (Imported onto site) | Tab 6/5 | Tab 6/5
[7 empty] | (ii) uniformity coefficient | See Note 5 | 10 | -
[7 empty] | (iii) Los Angeles coefficient | Clause 635 | - | 40
[7 empty] | (iv) undrained shear parameters (c and f) | Clause 633 | Not required
[7 empty] | (v) effective friction angle (f') and effective cohesion (c') | Clause 636 | c' = 0kPa f' = 35° | -
[7 empty] | (vi) permeability | Clause 640 | Note 20 | -
[7 empty] | (vii) mc | BS 1377:Part 2 See Note 4 | Note 15 | Note 15
[7 empty] | (viii) slope stability test (where required in Appendix 6/6) | Clause 610 | App 6/6
| 6 | N | 6 | Selected well graded granular material | High Strength Fill to non-HSR structures | Natural gravel, natural sand, crushed gravel, crushed rock, crushed concrete, slag, well- burnt colliery spoil or any combination thereof. None of these constituents shall include any argillaceous rock. Recycled aggregate except recycled asphalt. Where material is imported onto site which is not ‘as dug’ it shall be aggregate conforming to BS EN 13242 from one or more of the following source codes, see Notes 8, 9 and 10: P (natural aggregates – except shale, siltstone or slate, see Note 7); A2 (crushed concrete); A3 (crushed bricks, masonry); G1 (red coal shale) | (i) grading | BS 1377: Part 2 (on-site) | Tab 6/2 | Tab 6/2 | End product 95% of maximum dry density of BS 1377: Part 4 (vibrating hammer method) | 6 | N | 6
[8 empty] | BS EN 933-2 (Imported onto site) | Tab 6/5 | Tab 6/5
[7 empty] | (ii) uniformity coefficient | See Note 5 | 10 | -
[7 empty] | (iii) Los Angeles coefficient | Clause 635 | - | 40
[7 empty] | (iv) undrained shear parameters (c and f) | Clause 633 | Not required
[7 empty] | (v) effective friction angle (f') and effective cohesion (c') | Clause 636 | c' = 0kPa f' = 40° | -
[7 empty] | (vi) permeability | Clause 640 | Note 20 | -
[7 empty] | (vii) mc | BS 1377:Part 2 See Note 4 | Note 15 | Note 15
[7 empty] | (viii) slope stability test (where required in Appendix 6/6) | Clause 610 | App 6/6
| 6 | N | 7 | Selected well graded granular material | Fill to non-HSR Integral structures | Natural gravel, natural sand, crushed gravel, crushed rock, crushed concrete, slag, well- burnt colliery spoil or any combination thereof. None of these constituents shall include any argillaceous rock. Recycled aggregate except recycled asphalt. Where material is imported onto site which is not ‘as dug’ it shall be aggregate conforming to BS EN 13242 from one or more of the following source codes, see Notes 8, 9 and 10: P (natural aggregates – except shale, siltstone or slate, see Note 7); A2 (crushed concrete); A3 (crushed bricks, masonry); G1 (red coal shale) | (i) grading | BS 1377: Part 2 (on-site) | Tab 6/2 | Tab 6/2 | End product 95% of maximum dry density of BS 1377: Part 4 (vibrating hammer method) | 6 | N | 7
[8 empty] | BS EN 933-2 (Imported onto site) | Tab 6/5 | Tab 6/5
[7 empty] | (ii) uniformity coefficient | See Note 5 | 10 | -
[7 empty] | (iii) Los Angeles coefficient | Clause 635 | - | 40
[7 empty] | (iv) undrained shear parameters (c and f) | Clause 633 | Not required
[7 empty] | (v) effective friction angle (f') and effective cohesion (c') | Clause 636 | c' = 0kPa f' = 35° | c' = 0kPa f' = 42°
[7 empty] | (vi) permeability | Clause 640 | Note 20 | -
[7 empty] | (vii) mc | BS 1377:Part 2 See Note 4 | Note 15 | Note 15
[7 empty] | (viii) slope stability test (where required in Appendix 6/6) | Clause 610 | App 6/6
| 6 | N | 8 | Selected well graded granular material | Fill to non-HSR Integral structures (lower strength envelope) | Natural gravel, natural sand, crushed gravel, crushed rock, crushed concrete, slag, well- burnt colliery spoil or any combination thereof. None of these constituents shall include any argillaceous rock. Recycled aggregate except recycled asphalt. Where material is imported onto site which is not ‘as dug’ it shall be aggregate conforming to BS EN 13242 from one or more of the following source codes, see Notes 8, 9 and 10: P (natural aggregates – except shale, siltstone or slate, see Note 7); A2 (crushed concrete); A3 (crushed bricks, masonry); | (i) grading | BS 1377: Part 2 (on-site) | Tab 6/2 | Tab 6/2 | End product 98% of maximum dry density of BS 1377: Part 4 (vibrating hammer method) | 6 | N | 8
[8 empty] | BS EN 933-2 (Imported onto site) | Tab 6/5 | Tab 6/5
[7 empty] | (ii) uniformity coefficient | See Note 5 | 10 | -
[7 empty] | (iii) Los Angeles coefficient | Clause 635 | - | 40
[7 empty] | (iv) undrained shear parameters (c and f) | Clause 633 | Not required
[7 empty] | (v) effective friction angle (f') and effective cohesion (c') | Clause 636 | c' = 0kPa f' = 35° | c' = 0kPa f' = 45°
[7 empty] | (vi) permeability | Clause 640 | Note 20 | -
[7 empty] | (vii) mc | BS 1377:Part 2 See Note 4 | Note 15 | Note 15
[7 empty] | (viii) slope stability test (where required in Appendix 6/6) | Clause 610 | App 6/6
| 6 | N | 9 | Selected well graded granular material | Fill to non-HSR Integral structures (upper strength envelope) | Natural gravel, natural sand, crushed gravel, crushed rock, crushed concrete, slag, well- burnt colliery spoil or any combination thereof. None of these constituents shall include any argillaceous rock. Recycled aggregate except recycled asphalt. Where material is imported onto site which is not ‘as dug’ it shall be aggregate conforming to BS EN 13242 from one or more of the following source codes, see Notes 8, 9 and 10: P (natural aggregates – except shale, siltstone or slate, see Note 7); A2 (crushed concrete); A3 (crushed bricks, masonry); | (i) grading | BS 1377: Part 2 (on-site) | Tab 6/2 | Tab 6/2 | End product 98% of maximum dry density of BS 1377: Part 4 (vibrating hammer method) | 6 | N | 9
[8 empty] | BS EN 933-2 (Imported onto site) | Tab 6/5 | Tab 6/5
[7 empty] | (ii) uniformity coefficient | See Note 5 | 10 | -
[7 empty] | (iii) Los Angeles coefficient | Clause 635 | - | 40
[7 empty] | (iv) undrained shear parameters (c and f) | Clause 633 | Not required
[7 empty] | (v) effective friction angle (f') and effective cohesion (c') | Clause 636 | c' = 0kPa f' = 40° | c' = 0kPa f' = 50°
[7 empty] | (vi) permeability | Clause 640 | Note 20 | -
[7 empty] | (vii) mc | BS 1377:Part 2 See Note 4 | Note 15 | Note 15
[7 empty] | (viii) slope stability test (where required in Appendix 6/6) | Clause 610 | App 6/6
| 6 | N | 10 | Selected well graded granular material | High strength backfill to culvert headwalls | Natural gravel, natural sand, crushed gravel, crushed rock, crushed concrete, slag, well- burnt colliery spoil or any combination thereof. None of these constituents shall include any argillaceous rock. Recycled aggregate except recycled asphalt. Where material is imported onto site which is not ‘as dug’ it shall be aggregate conforming to BS EN 13242 from one or more of the following source codes, see Notes 8, 9 and 10: P (natural aggregates – except shale, siltstone or slate, see Note 7); A2 (crushed concrete); A3 (crushed bricks, masonry); G1 (red coal shale) | (i) grading | BS 1377: Part 2 (on-site) | Tab 6/2 | Tab 6/2 | End product 95% of maximum dry density of BS 1377: Part 4 (vibrating hammer method) | 6 | N | 10
[8 empty] | BS EN 933-2 (Imported onto site) | Tab 6/5 | Tab 6/5
[7 empty] | (ii) uniformity coefficient | See Note 5 | 10 | -
[7 empty] | (iii) Los Angeles coefficient | Clause 635 | - | 40
[7 empty] | (iv) undrained shear parameters (c and f) | Clause 633 | Not required
[7 empty] | (v) effective friction angle (f') and effective cohesion (c') | Clause 636 | c' = 0kPa f' = 43° | -
[7 empty] | (vi) permeability | Clause 640 | Note 20 | -
[7 empty] | (vii) mc | BS 1377:Part 2 See Note 4 | Note 15 | Note 15
[7 empty] | (viii) slope stability test (where required in Appendix 6/6) | Clause 610 | App 6/6
| 6 | N | 11 | Selected well graded granular material | Fill to non-HSR Integral structures (A41 OB strength envelope) | Natural gravel, natural sand, crushed gravel, crushed rock, crushed concrete, slag, well- burnt colliery spoil or any combination thereof. None of these constituents shall include any argillaceous rock. Recycled aggregate except recycled asphalt. Where material is imported onto site which is not ‘as dug’ it shall be aggregate conforming to BS EN 13242 from one or more of the following source codes, see Notes 8, 9 and 10: P (natural aggregates – except shale, siltstone or slate, see Note 7); A2 (crushed concrete); A3 (crushed bricks, masonry); | (i) grading | BS 1377: Part 2 (on-site) | Tab 6/2 | Tab 6/2 | End product 98% of maximum dry density of BS 1377: Part 4 (vibrating hammer method) | 6 | N | 11
[8 empty] | BS EN 933-2 (Imported onto site) | Tab 6/5 | Tab 6/5
[7 empty] | (ii) uniformity coefficient | See Note 5 | 10 | -
[7 empty] | (iii) Los Angeles coefficient | Clause 635 | - | 40
[7 empty] | (iv) undrained shear parameters (c and f) | Clause 633 | Not required
[7 empty] | (v) effective friction angle (f') and effective cohesion (c') | Clause 636 | c' = 0kPa f' = 35° | c' = 0kPa f' = 40°
[7 empty] | (vi) permeability | Clause 640 | Note 20 | -
[7 empty] | (vii) mc | BS 1377:Part 2 See Note 4 | Note 15 | Note 15
[7 empty] | (viii) slope stability test (where required in Appendix 6/6) | Clause 610 | App 6/6
| 6 | N | 12 | Selected well graded granular material | Transition Fill UEF* to HSR structures | Natural gravel, natural sand, crushed gravel, crushed rock, crushed concrete, slag, well- burnt colliery spoil or any combination thereof. None of these constituents shall include any argillaceous rock. Recycled aggregate except recycled asphalt. Where material is imported onto site which is not ‘as dug’ it shall be aggregate conforming to BS EN 13242 from one or more of the following source codes, see Notes 8, 9 and 10: P (natural aggregates – except shale, siltstone or slate, see Note 7); A2 (crushed concrete); A3 (crushed bricks, masonry); | (i) grading | BS 1377: Part 2 (on-site) | Tab 6/2 | Tab 6/2 | UEF*: End product >98% of maximum dry density, BS 1377: Part 4 (4.5kg method) Ev2>120MPa at surface of UEF* Ev2>60MPa 1m above UEF (See Note 13) | 6 | N | 12
[8 empty] | BS EN 933-2 (Imported onto site) | Tab 6/5 | Tab 6/5
[7 empty] | (ii) uniformity coefficient | See Note 5 | 10 | -
[7 empty] | (iii) Los Angeles coefficient | Clause 635 | - | 40
[7 empty] | (iv) undrained shear parameters (c and f) | Clause 633 | Not required
[7 empty] | (v) effective friction angle (f') and effective cohesion (c') | Clause 636 | c' = 0kPa f' = 40° | -
[7 empty] | (vi) permeability | Clause 640 | Note 20 | -
[7 empty] | (vii) mc | BS 1377:Part 2 See Note 4 | Note 15 | Note 15
[7 empty] | (viii) slope stability test (where required in Appendix 6/6) | Clause 610 | App 6/6
| 6 | N | 13 | Selected well graded granular material | Class 6N Transition Fill to HSR structures | Natural gravel, natural sand, crushed gravel, crushed rock, crushed concrete, slag, well- burnt colliery spoil or any combination thereof. None of these constituents shall include any argillaceous rock. Recycled aggregate except recycled asphalt. Where material is imported onto site which is not ‘as dug’ it shall be aggregate conforming to BS EN 13242 from one or more of the following source codes, see Notes 8, 9 and 10: P (natural aggregates – except shale, siltstone or slate, see Note 7); A2 (crushed concrete); A3 (crushed bricks, masonry); | (i) grading | BS 1377: Part 2 (on-site) | Tab 6/2 | Tab 6/2 | UEF as LEF: End product >98% of maximum dry density, BS 1377: Part 4 (4.5kg method) Ev2>60MPa at surface; Ev2>45MPa at 1m above base of Fill (see Note 13) | 6 | N | 13
[8 empty] | BS EN 933-2 (Imported onto site) | Tab 6/5 | Tab 6/5
[7 empty] | (ii) uniformity coefficient | See Note 5 | 10 | -
[7 empty] | (iii) Los Angeles coefficient | Clause 635 | - | 40
[7 empty] | (iv) undrained shear parameters (c and f) | Clause 633 | Not required
[7 empty] | (v) effective friction angle (f') and effective cohesion (c') | Clause 636 | c' = 0kPa f' = 40° | -
[7 empty] | (vi) permeability | Clause 640 | Note 20 | -
[7 empty] | (vii) mc | BS 1377:Part 2 See Note 4 | Note 15 | Note 15
[7 empty] | (viii) slope stability test (where required in Appendix 6/6) | Clause 610 | App 6/6
| 6 | P | 1 | Selected granular material | Fill to HSR structures | Natural gravel, natural sand, crushed gravel, crushed rock, crushed concrete, slag, chalk, well burnt colliery spoil or any combination thereof. None of these constituents shall include any argillaceous rock. (Properties (i), (ii) and (ix) in next column shall not apply to chalk.) Recycled aggregate except recycled asphalt. Where material is imported onto site which is not ‘as dug’ it shall be aggregate conforming to BS EN 13242 from one or more of the following source codes, see Notes 8, 9 and 10: P (natural aggregates – except shale, siltstone or slate, see Note 7); A2 (crushed concrete); A3 (crushed bricks, masonry); | (i) grading | BS 1377: Part 2 (on-site) | Tab 6/2 | Tab 6/2 | End product 98% of maximum dry density of BS 1377: Part 4 (vibrating hammer method) | 6 | P | 1
[8 empty] | BS EN 933-2 (Imported onto site) | Tab 6/5 | Tab 6/5
[7 empty] | (ii) uniformity coefficient | See Note 5 | 5 | -
[7 empty] | (iii) IDD of chalk | Clause 634 | - | Note 18
[7 empty] | (iv) Los Angeles coefficient | Clause 635 | - | 60
[7 empty] | (v) undrained shear parameters (c and f) | Clause 633 | Not required
[7 empty] | (vi) effective friction angle (f') and effective cohesion (c') | Clause 636 | c' = 0kPa f' = 35° | -
[7 empty] | (vii) permeability | Clause 640 | Note 20 | -
[7 empty] | (viii) mc | BS 1377:Part 2 See Note 4 | Note 15 | Note 15
[7 empty] | (ix) slope stability test (where required in Appendix 6/6) | Clause 610 | App 6/6
| 6 | P | 2 | Selected granular material | High Strength Fill to HSR structures | Natural gravel, natural sand, crushed gravel, crushed rock, crushed concrete, slag, chalk, well burnt colliery spoil or any combination thereof. None of these constituents shall include any argillaceous rock. (Properties (i), (ii) and (ix) in next column shall not apply to chalk.) Recycled aggregate except recycled asphalt. Where material is imported onto site which is not ‘as dug’ it shall be aggregate conforming to BS EN 13242 from one or more of the following source codes, see Notes 8, 9 and 10: P (natural aggregates – except shale, siltstone or slate, see Note 7); A2 (crushed concrete); A3 (crushed bricks, masonry); | (i) grading | BS 1377: Part 2 (on-site) | Tab 6/2 | Tab 6/2 | End product 98% of maximum dry density of BS 1377: Part 4 (vibrating hammer method) | 6 | P | 2
[8 empty] | BS EN 933-2 (Imported onto site) | Tab 6/5 | Tab 6/5
[7 empty] | (ii) uniformity coefficient | See Note 5 | 5 | -
[7 empty] | (iii) IDD of chalk | Clause 634 | - | Note 18
[7 empty] | (iv) Los Angeles coefficient | Clause 635 | - | 60
[7 empty] | (v) undrained shear parameters (c and f) | Clause 633 | Not required
[7 empty] | (vi) effective friction angle (f') and effective cohesion (c') | Clause 636 | c' = 0kPa f' = 40° | -
[7 empty] | (vii) permeability | Clause 640 | Note 20 | -
[7 empty] | (viii) mc | BS 1377:Part 2 See Note 4 | Note 15 | Note 15
[7 empty] | (ix) slope stability test (where required in Appendix 6/6) | Clause 610 | App 6/6
| 6 | P | 3 | Selected granular material | Fill to Green Tunnels (Zone 2) | Natural gravel, natural sand, crushed gravel, crushed rock, crushed concrete or any combination thereof. None of these constituents shall include any argillaceous rock. Recycled aggregate except recycled asphalt. Where material is imported onto site which is not ‘as dug’ it shall be aggregate conforming to BS EN 13242 from one or more of the following source codes, see Notes 8, 9 and 10: P (natural aggregates – except shale, siltstone or slate, see Note 7); A2 (crushed concrete); A3 (crushed bricks, masonry); | (i) grading | BS 1377: Part 2 (on-site) | Tab 6/2 | Tab 6/2 | End product of 100% Maximum Dry Density (MDD) and an 8% maximum Air Voids content (AV) of BS 1377: Part 4 (4.5kg rammer method) | 6 | P | 3
[8 empty] | BS EN 933-2 (Imported onto site) | Tab 6/5 | Tab 6/5
[7 empty] | (ii) uniformity coefficient | See Note 5 | 5 | -
[7 empty] | (iii) Los Angeles coefficient | Clause 635 | - | 60
[7 empty] | (iv) effective friction angle (f') and effective cohesion (c') | Clause 636 | c' = 0kPa f' = 35° | -
[7 empty] | (v) permeability | Clause 640 | 1 x 10-6 m/s | 1 x 10-4 m/s
[7 empty] | (vi) mc | BS 1377:Part 2 See Note 4 | Note 15 | Note 15
[7 empty] | (vii) Stiffness (EPLT) | BS 1377: Part 9 Method 4.1 and Appendix 6/6 | 60MPa | 500MPa
| 6 | P | 4 | Selected granular material | Fill to HSR Integral structures | Natural gravel, natural sand, crushed gravel, crushed rock, crushed concrete, slag, chalk, well burnt colliery spoil or any combination thereof. None of these constituents shall include any argillaceous rock. (Properties (i), (ii) and (ix) in next column shall not apply to chalk.) Recycled aggregate except recycled asphalt. Where material is imported onto site which is not ‘as dug’ it shall be aggregate conforming to BS EN 13242 from one or more of the following source codes, see Notes 8, 9 and 10: P (natural aggregates – except shale, siltstone or slate, see Note 7); A2 (crushed concrete); A3 (crushed bricks, masonry); G1 (red coal shale) – not HSR earthworks. | (i) grading | BS 1377: Part 2 (on-site) | Tab 6/2 | Tab 6/2 | End product 98% of maximum dry density of BS 1377: Part 4 (vibrating hammer method) | 6 | P | 4
[8 empty] | BS EN 933-2 (Imported onto site) | Tab 6/5 | Tab 6/5
[7 empty] | (ii) uniformity coefficient | See Note 5 | 5 | -
[7 empty] | (iii) IDD of chalk | Clause 634 | - | Note 18
[7 empty] | (iv) Los Angeles coefficient | Clause 635 | - | 60
[7 empty] | (v) undrained shear parameters (c and f) | Clause 633 | Not required
[7 empty] | (vi) effective friction angle (f') and effective cohesion (c') | Clause 636 | c' = 0kPa f' = 35° | c' = 0kPa f' = 45°
[7 empty] | (vii) permeability | Clause 640 | Note 20 | -
[7 empty] | (viii) mc | BS 1377:Part 2 See Note 4 | Note 15 | Note 15
[7 empty] | (ix) slope stability test (where required in Appendix 6/6) | Clause 610 | App 6/6
| 6 | P | 5 | Selected granular material | Fill to non-HSR structures | Natural gravel, natural sand, crushed gravel, crushed rock, crushed concrete, slag, chalk, well burnt colliery spoil or any combination thereof. None of these constituents shall include any argillaceous rock. (Properties (i), (ii) and (ix) in next column shall not apply to chalk.) Recycled aggregate except recycled asphalt. Where material is imported onto site which is not ‘as dug’ it shall be aggregate conforming to BS EN 13242 from one or more of the following source codes, see Notes 8, 9 and 10: P (natural aggregates – except shale, siltstone or slate, see Note 7); A2 (crushed concrete); A3 (crushed bricks, masonry); G1 (red coal shale) – not HSR earthworks. | (i) grading | BS 1377: Part 2 (on-site) | Tab 6/2 | Tab 6/2 | End product 95% of maximum dry density of BS 1377: Part 4 (vibrating hammer method) | 6 | P | 5
[8 empty] | BS EN 933-2 (Imported onto site) | Tab 6/5 | Tab 6/5
[7 empty] | (ii) uniformity coefficient | See Note 5 | 5 | -
[7 empty] | (iii) IDD of chalk | Clause 634 | - | Note 18
[7 empty] | (iv) Los Angeles coefficient | Clause 635 | - | 60
[7 empty] | (v) undrained shear parameters (c and f) | Clause 633 | Not required
[7 empty] | (vi) effective friction angle (f') and effective cohesion (c') | Clause 636 | c' = 0kPa f' = 35° | -
[7 empty] | (vii) permeability | Clause 640 | Note 20 | -
[7 empty] | (viii) mc | BS 1377:Part 2 See Note 4 | Note 15 | Note 15
[7 empty] | (ix) slope stability test (where required in Appendix 6/6) | Clause 610 | App 6/6
| 6 | P | 6 | Selected granular material | High Strength Fill to non-HSR structures | Natural gravel, natural sand, crushed gravel, crushed rock, crushed concrete, slag, chalk, well burnt colliery spoil or any combination thereof. None of these constituents shall include any argillaceous rock. (Properties (i), (ii) and (ix) in next column shall not apply to chalk.) Recycled aggregate except recycled asphalt. Where material is imported onto site which is not ‘as dug’ it shall be aggregate conforming to BS EN 13242 from one or more of the following source codes, see Notes 8, 9 and 10: P (natural aggregates – except shale, siltstone or slate, see Note 7); A2 (crushed concrete); A3 (crushed bricks, masonry); | (i) grading | BS 1377: Part 2 (on-site) | Tab 6/2 | Tab 6/2 | End product 95% of maximum dry density of BS 1377: Part 4 (vibrating hammer method) | 6 | P | 6
[8 empty] | BS EN 933-2 (Imported onto site) | Tab 6/5 | Tab 6/5
[7 empty] | (ii) uniformity coefficient | See Note 5 | 5 | -
[7 empty] | (iii) IDD of chalk | Clause 634 | - | Note 18
[7 empty] | (iv) Los Angeles coefficient | Clause 635 | - | 60
[7 empty] | (v) undrained shear parameters (c and f) | Clause 633 | Not required
[7 empty] | (vi) effective friction angle (f') and effective cohesion (c') | Clause 636 | c' = 0kPa f' = 40° | -
[7 empty] | (vii) permeability | Clause 640 | Note 20 | -
[7 empty] | (viii) mc | BS 1377:Part 2 See Note 4 | Note 15 | Note 15
[7 empty] | (ix) slope stability test (where required in Appendix 6/6) | Clause 610 | App 6/6
| 6 | P | 7 | Selected granular material | Fill to non-HSR Integral structures | Natural gravel, natural sand, crushed gravel, crushed rock, crushed concrete, slag, chalk, well burnt colliery spoil or any combination thereof. None of these constituents shall include any argillaceous rock. (Properties (i), (ii) and (ix) in next column shall not apply to chalk.) Recycled aggregate except recycled asphalt. Where material is imported onto site which is not ‘as dug’ it shall be aggregate conforming to BS EN 13242 from one or more of the following source codes, see Notes 8, 9 and 10: P (natural aggregates – except shale, siltstone or slate, see Note 7); A2 (crushed concrete); A3 (crushed bricks, masonry); G1 (red coal shale) – not HSR earthworks. | (i) grading | BS 1377: Part 2 (on-site) | Tab 6/2 | Tab 6/2 | End product 95% of maximum dry density of BS 1377: Part 4 (vibrating hammer method) | 6 | P | 7
[8 empty] | BS EN 933-2 (Imported onto site) | Tab 6/5 | Tab 6/5
[7 empty] | (ii) uniformity coefficient | See Note 5 | 5 | -
[7 empty] | (iii) IDD of chalk | Clause 634 | - | Note 18
[7 empty] | (iv) Los Angeles coefficient | Clause 635 | - | 60
[7 empty] | (v) undrained shear parameters (c and f) | Clause 633 | Not required
[7 empty] | (vi) effective friction angle (f') and effective cohesion (c') | Clause 636 | c' = 0kPa f' = 35° | c' = 0kPa f' = 42°
[7 empty] | (vii) permeability | Clause 640 | Note 20 | -
[7 empty] | (viii) mc | BS 1377:Part 2 See Note 4 | Note 15 | Note 15
[7 empty] | (ix) slope stability test (where required in Appendix 6/6) | Clause 610 | App 6/6
| 6 | P | 8 | Selected granular material | Fill to non-HSR Integral structures (lower strength envelope) | Natural gravel, natural sand, crushed gravel, crushed rock, crushed concrete, slag, well- burnt colliery spoil or any combination thereof. None of these constituents shall include any argillaceous rock. Recycled aggregate except recycled asphalt. Where material is imported onto site which is not ‘as dug’ it shall be aggregate conforming to BS EN 13242 from one or more of the following source codes, see Notes 8, 9 and 10: P (natural aggregates – except shale, siltstone or slate, see Note 7); A2 (crushed concrete); A3 (crushed bricks, masonry); | (i) grading | BS 1377: Part 2 (on-site) | Tab 6/2 | Tab 6/2 | End product 98% of maximum dry density of BS 1377: Part 4 (vibrating hammer method) | 6 | P | 8
[8 empty] | BS EN 933-2 (Imported onto site) | Tab 6/5 | Tab 6/5
[7 empty] | (ii) uniformity coefficient | See Note 5 | 5 | -
[7 empty] | (iii) Los Angeles coefficient | Clause 635 | - | 60
[7 empty] | (iv) undrained shear parameters (c and f) | Clause 633 | Not required
[7 empty] | (v) effective friction angle (f') and effective cohesion (c') | Clause 636 | c' = 0kPa f' = 35° | c' = 0kPa f' = 45°
[7 empty] | (vi) permeability | Clause 640 | Note 20 | -
[7 empty] | (vii) mc | BS 1377:Part 2 See Note 4 | Note 15 | Note 15
[7 empty] | (viii) slope stability test (where required in Appendix 6/6) | Clause 610 | App 6/6
| 6 | P | 9 | Selected granular material | Fill to non-HSR Integral structures (upper strength envelope) | Natural gravel, natural sand, crushed gravel, crushed rock, crushed concrete, slag, well- burnt colliery spoil or any combination thereof. None of these constituents shall include any argillaceous rock. Recycled aggregate except recycled asphalt. Where material is imported onto site which is not ‘as dug’ it shall be aggregate conforming to BS EN 13242 from one or more of the following source codes, see Notes 8, 9 and 10: P (natural aggregates – except shale, siltstone or slate, see Note 7); A2 (crushed concrete); A3 (crushed bricks, masonry); | (i) grading | BS 1377: Part 2 (on-site) | Tab 6/2 | Tab 6/2 | End product 98% of maximum dry density of BS 1377: Part 4 (vibrating hammer method) | 6 | P | 9
[8 empty] | BS EN 933-2 (Imported onto site) | Tab 6/5 | Tab 6/5
[7 empty] | (ii) uniformity coefficient | See Note 5 | 5 | -
[7 empty] | (iii) Los Angeles coefficient | Clause 635 | - | 60
[7 empty] | (iv) undrained shear parameters (c and f) | Clause 633 | Not required
[7 empty] | (v) effective friction angle (f') and effective cohesion (c') | Clause 636 | c' = 0kPa f' = 40° | c' = 0kPa f' = 50°
[7 empty] | (vi) permeability | Clause 640 | Note 20 | -
[7 empty] | (vii) mc | BS 1377:Part 2 See Note 4 | Note 15 | Note 15
[7 empty] | (viii) slope stability test (where required in Appendix 6/6) | Clause 610 | App 6/6
| 6 | Q | 1 | Well graded granular material (1A) | Overlying fill to corrugated steel buried structures - not for use on HSR | Natural gravel, natural sand, crushed gravel, crushed rock, crushed concrete, slag, chalk, well burnt colliery spoil or any combination thereof. None of these constituents shall include any argillaceous rock. (Properties (i) and (ii) in next column shall not apply to chalk.) Recycled aggregate except recycled asphalt. Where material is imported onto site which is not ‘as dug’ it shall be aggregate conforming to BS EN 13242 from one or more of the following source codes, see Notes 8, 9 and 10: P (natural aggregates – except shale, siltstone or slate, see Note 7); A2 (crushed concrete); A3 (crushed bricks, masonry); D2 (air cooled blast furnace slag); G1 (red coal shale) | (i) grading | BS 1377: Part 2 or BS EN 13242 | Tab 6/2 | Tab 6/2 | End product 95% of maximum dry density of BS 1377: Part 4 (vibrating hammer method) | 6 | Q | 1
[7 empty] | (ii) uniformity coefficient | See Note 5 | 10 | -
[7 empty] | (iii) mc | BS 1377: Part 2 See Note 4 | Note 15 | Note 15
[7 empty] | (iv) IDD of Chalk | Clause 634 | - | Note 18
[7 empty] | (v) water soluble (WS) sulfate content | TRL Report 477, Test No. 1 (suitable for sands, silts, clays, weak rocks and aggregates) or BS1377-3 Clause 5 (not suitable for aggregates) | - | 300mg/l as SO4
[7 empty] | (vi) oxidisable sulfides (OS) content | TRL Report 477, Test No. 2 and 4 | - | 0.06% as SO4
[7 empty] | (vii) chloride ion content | BS EN 1744-1 or equivalent test in accordance with BRE SD1 | - | 0.025%
[7 empty] | (viii) pH value | BS EN 1744-1 or equivalent test in accordance with BRE SD1 | 6 | 9
[7 empty] | (ix) sulfide and hydrogen sulfide | Standard textbook of qualitative inorganic analysis | - | Rapid blackening of lead acetate paper
| 6 | Q | 2 | Uniformly graded granular material (1B) | Overlying fill to corrugated steel buried structures - not for use on HSR | Natural gravel, natural sand, crushed gravel, crushed rock, crushed concrete, slag, chalk, well burnt colliery spoil or any combination thereof. None of these constituents shall include any argillaceous rock. (Properties (i) and (ii) in next column shall not apply to chalk.) Recycled aggregate except recycled asphalt. Where material is imported onto site which is not ‘as dug’ it shall be aggregate conforming to BS EN 13242 from one or more of the following source codes, see Notes 8, 9 and 10: P (natural aggregates – except shale, siltstone or slate, see Note 7); A2 (crushed concrete); A3 (crushed bricks, masonry); D2 (air cooled blast furnace slag); G1 (red coal shale) | (i) grading | BS 1377: Part 2 or BS EN 13242 | Tab 6/2 | Tab 6/2 | End product 95% of maximum dry density of BS 1377: Part 4 (vibrating hammer method) | 6 | Q | 2
[7 empty] | (ii) uniformity coefficient | See Note 5 | - | 10
[7 empty] | (iii) mc | BS 1377: Part 2 See Note 4 | Note 15 | Note 15
[7 empty] | (iv) water soluble (WS) sulfate content | TRL Report 477, Test No. 1 (suitable for sands, silts, clays, weak rocks and aggregates) or BS1377-3 Clause 5 (not suitable for aggregates) | - | 300mg/l as SO4
[7 empty] | (v) oxidisable sulfides (OS) content | TRL Report 477, Test No. 2 and 4 | - | 0.06% as SO4
[7 empty] | (vi) chloride ion content | BS EN 1744-1 or equivalent test in accordance with BRE SD1 | - | 0.025%
[7 empty] | (vii) pH value | BS EN 1744-1 or equivalent test in accordance with BRE SD1 | 6 | 9
[7 empty] | (viii) sulfide and hydrogen sulfide | Standard textbook of qualitative inorganic analysis | - | Rapid blackening of lead acetate paper
| 6 | Q | 3 | Coarse granular material (1C) | Overlying fill to corrugated steel buried structures - not for use on HSR | Natural gravel, natural sand, crushed gravel, crushed rock, crushed concrete, slag, chalk, well burnt colliery spoil or any combination thereof. None of these constituents shall include any argillaceous rock. (Properties (i) and (ii) in next column shall not apply to chalk.) Recycled aggregate except recycled asphalt. Where material is imported onto site which is not ‘as dug’ it shall be aggregate conforming to BS EN 13242 from one or more of the following source codes, see Notes 8, 9 and 10: P (natural aggregates – except shale, siltstone or slate, see Note 7); A2 (crushed concrete); A3 (crushed bricks, masonry); D2 (air cooled blast furnace slag); G1 (red coal shale) | (i) grading | BS 1377: Part 2 or BS EN 13242 | Tab 6/2 | Tab 6/2 | End product 95% of maximum dry density of BS 1377: Part 4 (vibrating hammer method) | 6 | Q | 3
[7 empty] | (ii) uniformity coefficient | See Note 5 | 5 | -
[7 empty] | (iii) Los Angeles coefficient | BS 1377: Part 2 See Note 4 | - | 50
[7 empty] | (iv) water soluble (WS) sulfate content | TRL Report 477, Test No. 1 (suitable for sands, silts, clays, weak rocks and aggregates) or BS1377-3 Clause 5 (not suitable for aggregates) | - | 300mg/l as SO4
[7 empty] | (v) oxidisable sulfides (OS) content | TRL Report 477, Test No. 2 and 4 | - | 0.06% as SO4
[7 empty] | (vi) chloride ion content | BS EN 1744-1 or equivalent test in accordance with BRE SD1 | - | 0.025%
[7 empty] | (vii) pH value | BS EN 1744-1 or equivalent test in accordance with BRE SD1 | 6 | 9
[7 empty] | (viii) sulfide and hydrogen sulfide | Standard textbook of qualitative inorganic analysis | - | Rapid blackening of lead acetate paper
| 6 | R | 1 | Selected granular material | For stabilisation with lime and cement to form Capping (Class 9F) | Any material, or combination of materials, other than unburnt colliery spoil and argillaceous rock. (Properties (i), (ii) and (iii) in next column, shall not apply to chalk.) Glass waste is not permitted | (i) grading | BS 1377: Part 2 (on-site) | Tab 6/2 | Tab 6/2 | - | 6 | R | 1
[8 empty] | BS EN 933-2 (Imported onto site) | Tab 6/5 | Tab 6/5
[7 empty] | (ii) mc | BS 1377: Part 2 See Note 4 | Note 15 | -
[7 empty] | (iii) liquid limit | BS 1377: Part 2 | - | 45
[7 empty] | (iv) plasticity index | BS 1377: Part 2 | - | 20
[7 empty] | (v) organic matter | BS 1377: Part 3 | - | Note 15
[7 empty] | (vi) water soluble (WS) sulfate content | TRL Report 477, Test No. 1 (suitable for sands, silts, clays, weak rocks and aggregates) or BS1377-3 Clause 5 (not suitable for aggregates) | - | 3000mg/l as SO4
[7 empty] | (vii) oxidisable sulfides (OS) content | TRL Report 477, Test No. 2 and 4 | - | 0.6% as SO4
[7 empty] | (viii) IDD of chalk | Clause 634 | - | Note 18
| 6 | R | 2 | Selected granular material | For stabilisation with lime and cement to form HSR embankment fill (Class 9L) | Any material, or combination of materials, other than unburnt colliery spoil and argillaceous rock. (Properties (i), (ii) and (iii) in next column, shall not apply to chalk.) Glass waste is not permitted | (i) grading | BS 1377: Part 2 (on-site) | Tab 6/2 | Tab 6/2 | - | 6 | R | 2
[8 empty] | BS EN 933-2 (Imported onto site) | Tab 6/5 | Tab 6/5
[7 empty] | (ii) mc | BS 1377: Part 2 See Note 4 | Note 15 | -
[7 empty] | (iii) liquid limit | BS 1377: Part 2 | - | 45
[7 empty] | (iv) plasticity index | BS 1377: Part 2 | - | 20
[7 empty] | (v) organic matter | BS 1377: Part 3 | - | Note 15
[7 empty] | (vi) water soluble (WS) sulfate content | TRL Report 477, Test No. 1 (suitable for sands, silts, clays, weak rocks and aggregates) or BS1377-3 Clause 5 (not suitable for aggregates) | - | 3000mg/l as SO4
[7 empty] | (vii) oxidisable Sulfides (OS) content | TRL Report 477, Test No. 2 and 4 | - | 0.6% as SO4
[7 empty] | (viii) IDD of chalk | Clause 634 | - | Note 18
| 6 | S | 1 | Selected granular material | Filter layer below subbase | Crushed rock or sand. Where material is imported onto site which is not ‘as dug’ it shall be aggregate conforming to BS EN 13242 from one or more of the following source codes, see Notes 8, 9 and 10: P (natural aggregates – except chalk, shale, siltstone or slate, see Note 7) | (i) grading | BS 1377: Part 2 (on-site) | Tab 6/2 | Tab 6/2 | - | 6 | S | 1
[8 empty] | BS EN 933-2 (Imported onto site) | Tab 6/5 | Tab 6/5
[7 empty] | (ii) plasticity index | BS 1377: Part 2 | Non-plastic
SELECTED COHESIVE FILL | 7 | A | 1 | Selected cohesive material | Fill to structures (HSR) | Any material or combination of materials, other than argillaceous rock and materials designated as Class 3 in the Contract. If chalk is used it shall form 100% of constituents. (Properties (i) and (iii) shall not apply to chalk.) (Properties (vii) and (viii) may be increased to 54% and 31% respectively for Lias Clay only and subject to the requirements of contract specific Appendix 6/6). | (i) grading | BS 1377: Part 2 (on-site) | Tab 6/2 | Tab 6/2 | End product: 100% of maximum dry density of BS 1377:Part 4 (4.5kg rammer) or a dry density corresponding to 5% air voids at field mc whichever is lower | 7 | A | 1
[7 empty] | (ii) mc | BS 1377:Part 2 See Note 4 | Note 15 | Note 15
[7 empty] | (iii) MCV | Clause 632 | Note 15 | Note 15
[7 empty] | (iv) undrained shear parameters (c and f) | Clause 633 | Not required
[7 empty] | (v) effective friction angle (f') and effective cohesion (c') | Clause 636 | Note 16 | -
[7 empty] | (vi) IDD of chalk | Clause 634 | - | Note 18
[7 empty] | (vii) liquid limit | BS 1377: Part 2 | - | 35
[7 empty] | (viii) plasticity index | BS 1377: Part 2 | - | 25
| 7 | A | 2 | Selected cohesive material | Fill to structures (non-HSR) | Any material or combination of materials, other than argillaceous rock and materials designated as Class 3 in the Contract. If chalk is used it shall form 100% of constituents. (Properties (i) and (iii) shall not apply to chalk.) (Properties (vii) and (viii) may be increased to 54% and 31% respectively for Lias Clay only and subject to the requirements of contract specific Appendix 6/6). | (i) grading | BS 1377: Part 2 (on-site) | Tab 6/2 | Tab 6/2 | End product: 100% of maximum dry density of BS 1377:Part 4 (2.5kg rammer) or a dry density corresponding to 5% air voids at field mc whichever is lower | 7 | A | 2
[7 empty] | (ii) mc | BS 1377:Part 2 See Note 4 | Note 15 | Note 15
[7 empty] | (iii) MCV | Clause 632 | Note 15 | Note 15
[7 empty] | (iv) undrained shear parameters (c and f) | Clause 633 | Not required
[7 empty] | (v) effective friction angle (f') and effective cohesion (c') | Clause 636 | Note 16 | -
[7 empty] | (vi) IDD of chalk | Clause 634 | - | Note 18
[7 empty] | (vii) liquid limit | BS 1377: Part 2 | - | 45
[7 empty] | (viii) plasticity index | BS 1377: Part 2 | - | 25
| 7 | B | 1 | Selected conditioned pulverised fuel ash cohesive material | Fill to structures and reinforced soil (HSR) | Conditioned material direct from power station dust collection system and to which a controlled quantity of water has been added. | (i) mc | BS 1377:Part 2 See Note 4 | To enable compaction to Clause 612 |  | End product: 100% of maximum dry density of BS 1377:Part 4 (4.5kg rammer) | 7 | B | 1
[7 empty] | (ii) bulk density | BS 1377: Part 9 | Note 15 | Note 15
[7 empty] | (iii) undrained shear parameters (c and f) | Clause 633 | Not required
[7 empty] | (iv) effective friction angle (f') and effective cohesion (c') | Clause 636 | Note 16 | -
[7 empty] | (v) coefficient of friction and adhesion (fill/elements) | Clause 639 | Note 16 | -
[7 empty] | (vii) permeability | Clause 640 | Note 20 | -
[7 empty] | (x) slope stability test (where required in Appendix 6/6) | Clause 610 | App 6/6
| 7 | B | 2 | Selected conditioned pulverised fuel ash cohesive material | Fill to structures and reinforced soil (non-HSR) | Conditioned material direct from power station dust collection system and to which a controlled quantity of water has been added. | (i) mc | BS 1377:Part 2 See Note 4 | To enable compaction to Clause 612 |  | End product: 100% of maximum dry density of BS 1377:Part 4 (2.5kg rammer) | 7 | B | 2
[7 empty] | (ii) bulk density | BS 1377: Part 9 | Note 15 | Note 15
[7 empty] | (iii) undrained shear parameters (c and f) | Clause 633 | Not required
[7 empty] | (iv) effective friction angle (f') and effective cohesion (c') | Clause 636 | Note 16 | -
[7 empty] | (v) coefficient of friction and adhesion (fill/elements) | Clause 639 | Note 16 | -
[7 empty] | (vi) permeability | Clause 640 | Note 20 | -
[7 empty] | (vii) slope stability test (where required in Appendix 6/6) | Clause 610 | App 6/6
| 7 | C | 1 | Selected wet cohesive material | Fill to reinforced soil (HSR) | Any material, or combination of materials, other than unburnt colliery spoil, argillaceous rock and chalk. (Properties (viii), (ix), (x), (xi) and (xii) in next column only apply when metallic reinforcing elements, facing units or fastenings are used) | (i) grading | BS 1377: Part 2 | Tab 6/2 | Tab 6/2 | Tab 6/4 Method 1 | 7 | C | 1
[7 empty] | (ii) mc | BS 1377:Part 2 See Note 4 | Note 15 | Note 15
[7 empty] | (iii) MCV | Clause 632 | Note 15 | Note 15
[7 empty] | (iv) effective friction angle (f') and effective cohesion (c') | Clause 636 | c' = 1kPa f' = 23° | -
[7 empty] | (v) coefficient of friction and adhesion (fill/elements) | Clause 639 | Note 16 | -
[7 empty] | (vi) Undrained shear strength of remoulded material | Clause 633 | 60kPa | -
[7 empty] | (vii) liquid limit | BS 1377: Part 2 | - | 35
[7 empty] | (viii) plasticity index | BS 1377: Part 2 | - | 25
[7 empty] | (ix) pH value | BS EN 1744-1 or equivalent test in accordance with BRE SD1 | Tab 6/3 | Tab 6/3
[7 empty] | (x) chloride ion content | BS EN 1744-1 or equivalent test in accordance with BRE SD1 | - | Tab 6/3
[7 empty] | (xi) water soluble (WS) sulfate content | TRL Report 477, Test No. 1 (suitable for sands, silts, clays, weak rocks and aggregates) or BS1377-3 Clause 5 (not suitable for aggregates) | - | Tab 6/3
[7 empty] | (xii) oxidisable sulfides (OS) content | TRL Report 477, Test No. 2 and 4 | - | Tab 6/3
[7 empty] | (xiii) resistivity | Clause 637 | Tab 6/3 | -
[7 empty] | (xiv) redox potential | Clause 638 | Tab 6/3 | -
| 7 | C | 2 | Selected wet cohesive material | Fill to reinforced soil (non-HSR) | Any material, or combination of materials, other than unburnt colliery spoil, argillaceous rock and chalk. (Properties (viii), (ix), (x), (xi) and (xii) in next column only apply when metallic reinforcing elements, facing units or fastenings are used) | (i) grading | BS 1377: Part 2 | Tab 6/2 | Tab 6/2 | Tab 6/4 Method 1 | 7 | C | 2
[7 empty] | (ii) mc | BS 1377:Part 2 See Note 4 | Note 15 | Note 15
[7 empty] | (iii) MCV | Clause 632 | Note 15 | Note 15
[7 empty] | (iv) effective friction angle (f') and effective cohesion (c') | Clause 636 | c' = 1kPa f' = 23° | -
[7 empty] | (v) coefficient of friction and adhesion (fill/elements) | Clause 639 | Note 16 | -
[7 empty] | (vi) Undrained shear strength of remoulded material | Clause 633 | 60kPa | -
[7 empty] | (vii) liquid limit | BS 1377: Part 2 | - | 45
[7 empty] | (viii) plasticity index | BS 1377: Part 2 | - | 25
[7 empty] | (ix) pH value | BS EN 1744-1 or equivalent test in accordance with BRE SD1 | Tab 6/3 | Tab 6/3
[7 empty] | (x) chloride ion content | BS EN 1744-1 or equivalent test in accordance with BRE SD1 | - | Tab 6/3
[7 empty] | (xi) water soluble (WS) sulfate content | TRL Report 477, Test No. 1 (suitable for sands, silts, clays, weak rocks and aggregates) or BS1377-3 Clause 5 (not suitable for aggregates) | - | Tab 6/3
[7 empty] | (xii) oxidisable sulfides (OS) content | TRL Report 477, Test No. 2 and 4 | - | Tab 6/3
[7 empty] | (xiii) resistivity | Clause 637 | Tab 6/3 | -
[7 empty] | (xiv) redox potential | Clause 638 | Tab 6/3 | -
| 7 | C | 3 | Selected high plasticity wet cohesive material | Fill to reinforced soil (non-HSR) | Any material, or combination of materials, other than unburnt colliery spoil, argillaceous rock and chalk. (Properties (viii), (ix), (x), (xi) and (xii) in next column only apply when metallic reinforcing elements, facing units or fastenings are used) | (i) grading | BS 1377: Part 2 | Tab 6/2 | Tab 6/2 | Tab 6/4 Method 1 | 7 | C | 3
[7 empty] | (ii) mc | BS 1377:Part 2 See Note 4 | Note 15 | Note 15
[7 empty] | (iii) MCV | Clause 632 | Note 15 | Note 15
[7 empty] | (iv) effective friction angle (f') and effective cohesion (c') | Clause 636 | c' = 1kPa f' = 23° | -
[7 empty] | (v) coefficient of friction and adhesion (fill/elements) | Clause 639 | 0.6 | -
[7 empty] | (vi) Undrained shear strength of remoulded material | Clause 633 | 60kPa | -
[7 empty] | (vii) liquid limit | BS 1377: Part 2 | - | 90
[7 empty] | (viii) plasticity index | BS 1377: Part 2 | - | 60
[7 empty] | (ix) pH value | BS EN 1744-1 or equivalent test in accordance with BRE SD1 | 4 | 9
[7 empty] | (x) chloride ion content | BS EN 1744-1 or equivalent test in accordance with BRE SD1 | Not required for polymeric reinforcement
[7 empty] | (xi) water soluble (WS) sulfate content | TRL Report 477, Test No. 1 (suitable for sands, silts, clays, weak rocks and aggregates) or BS1377-3 Clause 5 (not suitable for aggregates) | Not required for polymeric reinforcement
[7 empty] | (xii) oxidisable sulfides (OS) content | TRL Report 477, Test No. 2 and 4 | Not required for polymeric reinforcement
[7 empty] | (xiii) resistivity | Clause 637 | Not required for polymeric reinforcement
[7 empty] | (xiv) redox potential | Clause 638 | Not required for polymeric reinforcement
| 7 | C | 4 | Selected high plasticity wet cohesive material | Upper Embankment Fill to reinforced soil to Highways (non-HSR) | Any material, or combination of materials, other than unburnt colliery spoil, argillaceous rock and chalk. (Properties (viii), (ix), (x), (xi) and (xii) in next column only apply when metallic reinforcing elements, facing units or fastenings are used) | (i) grading | BS 1377: Part 2 | Tab 6/2 | Tab 6/2 | Tab 6/4 Method 1 | 7 | C | 4
[7 empty] | (ii) mc | BS 1377:Part 2 See Note 4 | Note 15 | Note 15
[7 empty] | (iii) MCV | Clause 632 | Note 15 | Note 15
[7 empty] | (iv) effective friction angle (f') and effective cohesion (c') | Clause 636 | c' = 1kPa f' = 23° | -
[7 empty] | (v) coefficient of friction and adhesion (fill/elements) | Clause 639 | 0.6 | -
[7 empty] | (vi) Undrained shear strength of remoulded material | Clause 633 | 60kPa | -
[7 empty] | (vii) liquid limit | BS 1377: Part 2 | - | 65
[7 empty] | (viii) plasticity index | BS 1377: Part 2 | - | 40
[7 empty] | (ix) pH value | BS EN 1744-1 or equivalent test in accordance with BRE SD1 | 4 | 9
[7 empty] | (x) chloride ion content | BS EN 1744-1 or equivalent test in accordance with BRE SD1 | Not required for polymeric reinforcement
[7 empty] | (xi) water soluble (WS) sulfate content | TRL Report 477, Test No. 1 (suitable for sands, silts, clays, weak rocks and aggregates) or BS1377-3 Clause 5 (not suitable for aggregates) | Not required for polymeric reinforcement
[7 empty] | (xii) oxidisable sulfides (OS) content | TRL Report 477, Test No. 2 and 4 | Not required for polymeric reinforcement
[7 empty] | (xiii) resistivity | Clause 637 | Not required for polymeric reinforcement
[7 empty] | (xiv) redox potential | Clause 638 | Not required for polymeric reinforcement
| 7 | D | 1 | Selected stony cohesive material | Fill to reinforced soil (HSR) | Any material, or combination of materials, other than unburnt colliery spoil, argillaceous rock and chalk. (Properties (vi), (vii), (viii), (ix), (x), (xi) and (xii) in next column only apply when metallic reinforcing elements, facing units or fastenings are used). | (i) grading | BS 1377: Part 2 | Tab 6/2 | Tab 6/2 | Tab 6/4 Method 1 | 7 | D | 1
[7 empty] | (ii) mc | BS 1377:Part 2 See Note 4 | Note 15 | Note 15
[7 empty] | (iii) MCV | Clause 632 | Note 15 | Note 15
[7 empty] | (iv) effective friction angle (f') and effective cohesion (c') | Clause 636 | Note 16 | -
[7 empty] | (v) coefficient of friction and adhesion (fill/elements) | Clause 639 | Note 16 | -
[7 empty] | (vi) Undrained shear strength of remoulded material | Clause 633 | 60kPa | -
[7 empty] | (vii) liquid limit | BS 1377: Part 2 | - | 35
[7 empty] | (viii) plasticity index | BS 1377: Part 2 | - | 25
[7 empty] | (ix) pH value | BS EN 1744-1 or equivalent test in accordance with BRE SD1 | Tab 6/3 | Tab 6/3
[7 empty] | (x) chloride ion content | BS EN 1744-1 or equivalent test in accordance with BRE SD1 | - | Tab 6/3
[7 empty] | (xi) water soluble (WS) sulfate content | TRL Report 477, Test No. 1 (suitable for sands, silts, clays, weak rocks and aggregates) or BS1377-3 Clause 5 (not suitable for aggregates) | - | Tab 6/3
[7 empty] | (xii) oxidisable sulfides (OS) content | TRL Report 477, Test No. 2 and 4 | - | Tab 6/3
[7 empty] | (xiii) resistivity | Clause 637 | Tab 6/3 | -
[7 empty] | (xiv) redox potential | Clause 638 | Tab 6/3 | -
| 7 | D | 2 | Selected stony cohesive material | Fill to reinforced soil (non-HSR) | Any material, or combination of materials, other than unburnt colliery spoil, argillaceous rock and chalk. (Properties (viii), (ix), (x), (xi) and (xii) in next column only apply when metallic reinforcing elements, facing units or fastenings are used) | (i) grading | BS 1377: Part 2 | Tab 6/2 | Tab 6/2 | Tab 6/4 Method 1 | 7 | D | 2
[7 empty] | (ii) mc | BS 1377:Part 2 See Note 4 | Note 15 | Note 15
[7 empty] | (iii) MCV | Clause 632 | Note 15 | Note 15
[7 empty] | (iv) effective friction angle (f') and effective cohesion (c') | Clause 636 | Note 16 | -
[7 empty] | (v) coefficient of friction and adhesion (fill/elements) | Clause 639 | Note 16 | -
[7 empty] | (vi) liquid limit | BS 1377: Part 2 | - | 45
[7 empty] | (vii) plasticity index | BS 1377: Part 2 | - | 25
[7 empty] | (viii) pH value | BS EN 1744-1 or equivalent test in accordance with BRE SD1 | Tab 6/3 | Tab 6/3
[7 empty] | (ix) chloride ion content | BS EN 1744-1 or equivalent test in accordance with BRE SD1 | - | Tab 6/3
[7 empty] | (x) water soluble (WS) sulfate content | TRL Report 477, Test No. 1 (suitable for sands, silts, clays, weak rocks and aggregates) or BS1377-3 Clause 5 (not suitable for aggregates) | - | Tab 6/3
[7 empty] | (xi) oxidisable sulfides (OS) content | TRL Report 477, Test No. 2 and 4 | - | Tab 6/3
[7 empty] | (xii) resistivity | Clause 637 | Tab 6/3 | -
[7 empty] | (xiii) redox potential | Clause 638 | Tab 6/3 | -
| 7 | E | 1 | Selected cohesive material | For stabilisation with lime to form capping (Class 9D) | Any material, or combination of materials, other than unburnt colliery spoil. Glass waste is not permitted. | (i) grading | BS 1377: Part 2 | Tab 6/2 | Tab 6/2 | Not applicable | 7 | E | 1
[7 empty] | (ii) mc | BS 1377:Part 2 See Note 4 | - | Note 15
[7 empty] | (iii) MCV | Clause 632 | Note 15 | -
[7 empty] | (iv) plasticity index | BS 1377: Part 2 | 10 | -
[7 empty] | (v) organic matter | BS 1377: Part 3 | - | 2%
[7 empty] | (vi) water soluble (WS) sulfate content | TRL Report 477, Test No. 1 (suitable for sands, silts, clays, weak rocks and aggregates) or BS1377-3 Clause 5 (not suitable for aggregates) | - | Note 15
[7 empty] | (vii) oxidisable sulfides (OS) content | TRL Report 477, Test No. 2 and 4 | - | Note 15
[7 empty] | (viii) total potential sulfate (TPS) content | TRL Report 477, Test No. 4 | - | 0.25%
[7 empty] | (xii) resistivity | Clause 637 | Tab 6/3 | -
| 7 | E | 2 | Selected cohesive material | For stabilisation with lime to form HSR embankment fill (Class 9J) | Any material, or combination of materials, other than unburnt colliery spoil. Glass waste is not permitted. | (i) grading | BS 1377: Part 2 | Tab 6/2 | Tab 6/2 | Not applicable | 7 | E | 2
[7 empty] | (ii) mc | BS 1377:Part 2 See Note 4 | - | Note 15
[7 empty] | (iii) MCV | Clause 632 | Note 15 | -
[7 empty] | (iv) plasticity index | BS 1377: Part 2 | 10 | 40
[7 empty] | (v) organic matter | BS 1377: Part 3 | - | 2%
[7 empty] | (vi) water soluble (WS) sulfate content | TRL Report 477, Test No. 1 (suitable for sands, silts, clays, weak rocks and aggregates) or BS1377-3 Clause 5 (not suitable for aggregates) | - | Note 15
[7 empty] | (vii) oxidisable sulfides (OS) content | TRL Report 477, Test No. 2 and 4 | - | Note 15
[7 empty] | (viii) total potential sulfate (TPS) content | TRL Report 477, Test No. 4 | - | 0.25%
[7 empty] | (ix) liquid limit | BS 1377: Part 2 | - | 65
| 7 | F | 1 | Selected silty cohesive material | For stabilisation with cement to form capping (Class 9B) | Any material, or combination of materials, other than chalk, unburnt colliery spoil and argillaceous rock. Glass waste is not permitted | (i) grading | BS 1377: Part 2 | Tab 6/2 | Tab 6/2 | Not applicable | 7 | F | 1
[7 empty] | (ii) uniformity coefficient | See Note 5 | 5 | -
[7 empty] | (iii) mc | BS 1377:Part 2 See Note 4 | Note 15 | Note 15
[7 empty] | (iv) MCV | Clause 632 | Note 15 | Note 15
[7 empty] | (v) liquid limit |  | - | 45
[7 empty] | (vi) plasticity index | BS 1377: Part 2 | - | 20
[7 empty] | (vii) organic matter | BS 1377: Part 3 | - | Note 15
[7 empty] | (viii) water soluble (WS) sulfate content | TRL Report 477, Test No. 1 (suitable for sands, silts, clays, weak rocks and aggregates) or BS1377-3 Clause 5 (not suitable for aggregates) | - | Note 15
[7 empty] | (ix) oxidisable sulfides (OS) content | TRL Report 477, Test No. 2 and 4 | - | Note 15
[7 empty] | (x) total potential sulfate (TPS) content | TRL Report 477, Test No. 4 | - | Note 15
| 7 | F | 2 | Selected silty cohesive material | For stabilisation with cement to form HSR embankment fill (Class 9H) | Any material, or combination of materials, other than chalk, unburnt colliery spoil and argillaceous rock. Glass waste is not permitted | (i) grading | BS 1377: Part 2 | Tab 6/2 | Tab 6/2 | Not applicable | 7 | F | 2
[7 empty] | (ii) uniformity coefficient | See Note 5 | 5 | -
[7 empty] | (iii) mc | BS 1377:Part 2 See Note 4 | Note 15 | Note 15
[7 empty] | (iv) MCV | Clause 632 | Note 15 | Note 15
[7 empty] | (v) liquid limit |  | - | 65
[7 empty] | (vi) plasticity index | BS 1377: Part 2 | - | 40
[7 empty] | (vii) organic matter | BS 1377: Part 3 | - | Note 15
[7 empty] | (viii) water soluble (WS) sulfate content | TRL Report 477, Test No. 1 (suitable for sands, silts, clays, weak rocks and aggregates) or BS1377-3 Clause 5 (not suitable for aggregates) | - | Note 15
[7 empty] | (ix) oxidisable sulfides (OS) content | TRL Report 477, Test No. 2 and 4 | - | Note 15
[7 empty] | (x) total potential sulfate (TPS) content | TRL Report 477, Test No. 4 | - | Note 15
| 7 | G | 1 | Selected conditioned pulverised fuel ash cohesive material | For stabilisation with cement to form capping (Class 9C) or to form HSR embankment fill (Class 9I) | Conditioned material direct from power station dust collection system and to which a controlled quantity of water has been added. | (i) mc | BS 1377:Part 2 See Note 4 | Note 15 | Note 15 | Not applicable | 7 | G | 1
[7 empty] | (ii) water soluble (WS) sulfate content | TRL Report 477, Test No. 1 (suitable for sands, silts, clays, weak rocks and aggregates) or BS1377-3 Clause 5 (not suitable for aggregates) | - | 3000mg/l as SO4
[7 empty] | (iii) oxidisable sulfides (OS) content | TRL Report 477, Test No. 2 and 4 | - | 0.06% as SO4
[7 empty] | (iv) total potential sulfate (TPS) content | TRL Report 477, Test No. 4 | - | 1.2% as SO4
| 7 | H | 1 | Wet cohesive material | Overlying fill for corrugated steel buried structure | Any material, or combination of materials, other than chalk, argillaceous rock, slag, PFA or any combination thereof. | (i) grading | BS 1377: Part 2 | Tab 6/2 | Tab 6/2 | Tab 6/4 Method 1 | 7 | H | 1
[7 empty] | (ii) plastic limit (PL) | BS 1377: Part 2 | - | -
[7 empty] | (iii) mc | BS 1377: Part 2 | PL-4% | Note 15
[7 empty] | (iv) MCV | Clause 632 | Note 15 | Note 15
[7 empty] | (v) Undrained shear strength of remoulded material | Clause 633 | Note 16 | Note 16
[7 empty] | (vi) liquid limit | BS 1377: Part 2 | - | 35
[7 empty] | (vii) water soluble (WS) sulfate content | TRL Report 477, Test No. 1 (suitable for sands, silts, clays, weak rocks and aggregates) or BS1377-3 Clause 5 (not suitable for aggregates) | - | 3000mg/l as SO4
[7 empty] | (viii) oxidisable sulfides (OS) content | TRL Report 477, Test No. 2 and 4 | - | 0.06% as SO4
[7 empty] | (ix) chloride ion content | BS EN 1744-1 or equivalent test in accordance with BRE SD1 | - | 0.025%
[7 empty] | (x) pH value | BS EN 1744-1 or equivalent test in accordance with BRE SD1 | 6 | 9
| 7 | H | 2 | Dry cohesive material | Overlying fill for corrugated steel buried structure | Any material, or combination of materials, other than chalk, argillaceous rock, slag, PFA or any combination thereof. | (i) grading | BS 1377: Part 2 | Tab 6/2 | Tab 6/2 | Tab 6/4 Method 2 | 7 | H | 2
[7 empty] | (ii) plastic limit (PL) | BS 1377: Part 2 | - | -
[7 empty] | (iii) mc | BS 1377: Part 2 | Note 15 | PL-4%
[7 empty] | (iv) MCV | Clause 632 | Note 15 | Note 15
[7 empty] | (v) Undrained shear strength of remoulded material | Clause 633 | Note 16 | Note 16
[7 empty] | (vi) liquid limit | BS 1377: Part 2 | - | 35
[7 empty] | (vii) water soluble (WS) sulfate content | TRL Report 477, Test No. 1 (suitable for sands, silts, clays, weak rocks and aggregates) or BS1377-3 Clause 5 (not suitable for aggregates) | - | 3000mg/l as SO4
[7 empty] | (viii) oxidisable sulfides (OS) content | TRL Report 477, Test No. 2 and 4 | - | 0.06% as SO4
[7 empty] | (ix) chloride ion content | BS EN 1744-1 or equivalent test in accordance with BRE SD1 | - | 0.025%
[7 empty] | (x) pH value | BS EN 1744-1 or equivalent test in accordance with BRE SD1 | 6 | 9
| 7 | H | 3 | Stony cohesive material | Overlying fill for corrugated steel buried structure | Any material, or combination of materials, other than chalk, argillaceous rock, slag, PFA or any combination thereof. | (i) grading | BS 1377: Part 2 | Tab 6/2 | Tab 6/2 | Tab 6/4 Method 2 | 7 | H | 3
[7 empty] | (ii) plastic limit (PL) | BS 1377: Part 2 | - | -
[7 empty] | (iii) mc | BS 1377: Part 2 | Note 15 | Note 15
[7 empty] | (iv) MCV | Clause 632 | Note 15 | -
[7 empty] | (v) Undrained shear strength of remoulded material | Clause 633 | Note 16 | -
[7 empty] | (vi) liquid limit | BS 1377: Part 2 | - | 35
[7 empty] | (vii) water soluble (WS) sulfate content | TRL Report 477, Test No. 1 (suitable for sands, silts, clays, weak rocks and aggregates) or BS1377-3 Clause 5 (not suitable for aggregates) | - | 3000mg/l as SO4
[7 empty] | (viii) oxidisable sulfides (OS) content | TRL Report 477, Test No. 2 and 4 | - | 0.06% as SO4
[7 empty] | (ix) chloride ion content | BS EN 1744-1 or equivalent test in accordance with BRE SD1 | - | 0.025%
[7 empty] | (x) pH value | BS EN 1744-1 or equivalent test in accordance with BRE SD1 | 6 | 9
| 7 | H | 4 | Silty cohesive material | Overlying fill for corrugated steel buried structure | Any material, or combination of materials, other than chalk, argillaceous rock, slag, PFA or any combination thereof. | (i) grading | BS 1377: Part 2 | Tab 6/2 | Tab 6/2 | Tab 6/4 Method 3 | 7 | H | 4
[7 empty] | (ii) plastic limit (PL) | BS 1377: Part 2 | - | -
[7 empty] | (iii) mc | BS 1377: Part 2 | Note 15 | Note 15
[7 empty] | (iv) MCV | Clause 632 | Note 15 | Note 15
[7 empty] | (v) Undrained shear strength of remoulded material | Clause 633 | Note 16 | Note 16
[7 empty] | (vi) liquid limit | BS 1377: Part 2 | - | 35
[7 empty] | (vii) water soluble (WS) sulfate content | TRL Report 477, Test No. 1 (suitable for sands, silts, clays, weak rocks and aggregates) or BS1377-3 Clause 5 (not suitable for aggregates) | - | 3000mg/l as SO4
[7 empty] | (viii) oxidisable sulfides (OS) content | TRL Report 477, Test No. 2 and 4 | - | 0.06% as SO4
[7 empty] | (ix) chloride ion content | BS EN 1744-1 or equivalent test in accordance with BRE SD1 | - | 0.025%
[7 empty] | (x) pH value | BS EN 1744-1 or equivalent test in accordance with BRE SD1 | 6 | 9
| 7 | H | 5 | Chalk | Overlying fill for corrugated steel buried structure | Chalk and associated materials all designated as Class 3 in the Contract | (i) mc | BS 1377: Part 2 See Note 4 | Note 15 | Note 15 | Tab 6/4 Method 4. All Types of vibratory rollers over 1800kg shall not be used | 7 | H | 5
[7 empty] | (ii) IDD | Clause 634 | Note 18 | Note 18
[7 empty] | (vii) water soluble (WS) sulfate content | TRL Report 477, Test No. 1 (suitable for sands, silts, clays, weak rocks and aggregates) or BS1377-3 Clause 5 (not suitable for aggregates) | - | 3000mg/l as SO4
[7 empty] | (viii) oxidisable sulfides (OS) content | TRL Report 477, Test No. 2 and 4 | - | 0.06% as SO4
[7 empty] | (ix) chloride ion content | BS EN 1744-1 or equivalent test in accordance with BRE SD1 | - | 0.025%
[7 empty] | (x) pH value | BS EN 1744-1 or equivalent test in accordance with BRE SD1 | 6 | 9
| 7 | I | 1 | Selected cohesive material | For stabilisation with lime and cement to form capping (Class 9E) | Any material, or combination of materials, other than unburnt colliery spoil. | (i) grading | BS 1377: Part 2 | Tab 6/2 | Tab 6/2 | Not applicable | 7 | I | 1
[7 empty] | (ii) mc | BS 1377:Part 2 See Note 4 | - | Note 15
[7 empty] | (iii) MCV | Clause 632 | Note 15 | -
[7 empty] | (iv) plasticity index | BS 1377: Part 2 | 10 | -
[7 empty] | (v) organic matter | BS 1377: Part 3 | - | Note 15
[7 empty] | (vi) water soluble (WS) sulfate content | TRL Report 477, Test No. 1 (suitable for sands, silts, clays, weak rocks and aggregates) or BS1377-3 Clause 5 (not suitable for aggregates) | - | Note 15
[7 empty] | (vii) oxidisable sulfides (OS) content | TRL Report 477, Test No. 2 and 4 | - | Note 15
[7 empty] | (viii) total potential sulfate (TPS) content | TRL Report 477, Test No. 4 | - | Note 15
| 7 | I | 2 | Selected cohesive material | For stabilisation with lime and cement to form HSR embankment fill (Class 9K) | Any material, or combination of materials, other than unburnt colliery spoil. | (i) grading | BS 1377: Part 2 | Tab 6/2 | Tab 6/2 | Not applicable | 7 | I | 2
[7 empty] | (ii) mc | BS 1377:Part 2 See Note 4 | Note 15 | Note 15
[7 empty] | (iii) MCV | Clause 632 | Note 15 | Note 15
[7 empty] | (iv) plasticity index | BS 1377: Part 2 | 10 | 40
[7 empty] | (v) organic matter | BS 1377: Part 3 | - | Note 15
[7 empty] | (vi) water soluble (WS) sulfate content | TRL Report 477, Test No. 1 (suitable for sands, silts, clays, weak rocks and aggregates) or BS1377-3 Clause 5 (not suitable for aggregates) | - | Note 15
[7 empty] | (vii) oxidisable sulfides (OS) content | TRL Report 477, Test No. 2 and 4 | - | Note 15
[7 empty] | (viii) total potential sulfate (TPS) content | TRL Report 477, Test No. 4 | - | Note 15
[7 empty] | (ix) liquid limit | TRL Report 477, Test No. 4 | - | 65
| 8 | A | 1 | Class 1, Class 2 or Class 3 material | Lower trench fill | Any material; except no stones or lumps of clay shall be retained on the 40mm test sieve. Recycled aggregate. Where material is imported onto site which is not ‘as dug’ it shall be aggregate conforming to BS EN 13242 from one or more of the following source codes, see Notes 8, 9 and 10: P (natural aggregates); A (construction and demolition recycling industries); B1 (municipal incinerator bottom ash (MIBA)) D2 (air cooled blast furnace slag) – not HSR earthworks; D3 (basic oxygen furnace slag) – not HSR earthworks; D4 (electric arc furnace slag (EAF C)) – not HSR earthworks; G (mining and quarry industry). Glass waste is not permitted. | (i) mc | BS 1377:Part 2 See Note 4 | Note 15 | Note 15 | Tab 6/4 | 8 | A | 1
[7 empty] | (ii) MCV | Clause 632 | Note 15 | Note 15
STABILISED FILLS | 9 | A | 1 | Cement stabilised well graded granular material | Capping | Class 6E1 with addition of cement according to clause 614 | (i) pulverisation | BS EN 13286-48 | 60% | - | Tab 6/4 Method 6 | 9 | A | 1
[7 empty] | (ii) bearing ratio | BS EN 13286-47 | Note 15 | -
[7 empty] | (iii) mc | BS EN 13286-2 | Note 15 | Note 15
| 9 | B | 1 | Cement stabilised silty cohesive material | Capping | Class 7F1 with addition of cement according to clause 614 | (i) pulverisation | BS EN 13286-48 | Note 15 | - | Tab 6/4 Method 7 | 9 | B | 1
[7 empty] | (ii) MCV immediately before compaction | Clause 632 | Note 15 | 12
[7 empty] | (iii) bearing ratio | BS EN 13286-47 | Note 15 | -
[7 empty] | (iv) mc | BS EN 13286-2 | Note 15 | Note 15
| 9 | C | 1 | Cement stabilised conditioned pulverised fuel ash cohesive material | Capping | Class 7G1 with addition of cement according to clause 614 | (i) pulverisation | BS EN 13286-48 | 60% | - | End product 95% of maximum dry density BS EN 13286-47 (2.5kg rammer method) | 9 | C | 1
[7 empty] | (ii) bearing ratio | BS EN 13286-47 | Note 15 | -
[7 empty] | (iii) mc | BS EN 13286-2 | Note 15 | -
| 9 | D | 1 | lime stabilised cohesive material | Capping | Class 7E1 with addition of lime according to clause 615 | (i) pulverisation | BS EN 13286-48 | 30% | - | Tab 6/4 Method 7 | 9 | D | 1
[7 empty] | (ii) MCV immediately before compaction | Clause 632 | Note 15 | Note 15
[7 empty] | (iii) bearing ratio | BS EN 13286-47 | Note 15 | -
[7 empty] | (iv) mc | BS EN 13286-2 | Note 15 | Note 15
| 9 | E | 1 | lime and cement stabilised cohesive material | Capping | Class 7I1 with addition of lime and cement according to clause 643 | (i) pulverisation | BS EN 13286-48 | 30% | - | Tab 6/4 Method 7 | 9 | E | 1
[7 empty] | (ii) MCV immediately before compaction | Clause 632 | Note 15 | Note 15
[7 empty] | (iii) bearing ratio | BS EN 13286-47 | Note 15 | -
[7 empty] | (iv) mc | BS EN 13286-2 | Note 15 | Note 15
| 9 | F | 1 | Lime and cement stabilised well graded granular material | Capping | Class 6R1 with addition of lime and cement according to clause 643 | (i) pulverisation | BS EN 13286-48 | 60% | - | Tab 6/4 Method 9 | 9 | F | 1
[7 empty] | (ii) bearing ratio | BS EN 13286-47 | Note 15 | -
[7 empty] | (iii) mc | BS EN 13286-2 | Note 15 | Note 15
| 9 | G | 1 | Cement stabilised well graded granular material | HSR Embankment Fill | Class 6E1 with addition of cement according to clause 647 | (i) pulverisation | BS EN 13286-48 | 60% | - | UEF: End product >98% of maximum dry density, <5% Air Voids BS EN 1377: Part 4 (4.5kg method) Ev2>60MPa at surface of UEF Ev2>45MPa 1m above LEF (See Note 13) LEF: End product >95% of maximum dry density, <5% Air Voids BS EN 1377: Part 4 (4.5kg method) | 9 | G | 1
[7 empty] | (ii) mc | BS EN 13286-47 | Note 15 | Note 15
[7 empty] | (iii) optimum mc | BS 1377: Part 4 (4.5kg rammer method) | - | -
| 9 | G | 2 | Cement stabilised well graded granular material | HSR Embankment Fill at transitions - UEF* | Class 6E1 with addition of cement according to clause 647 | (i) pulverisation | BS EN 13286-48 | 60% | - | UEF*: End product >98% of maximum dry density, <5% Air Voids BS EN 1377: Part 4 (4.5kg method) Ev2>120MPa at surface of UEF* (See Note 13) | 9 | G | 2
[7 empty] | (ii) mc | BS EN 13286-47 | Note 15 | Note 15
[7 empty] | (iii) optimum mc | BS 1377: Part 4 (4.5kg rammer method) | - | -
| 9 | G | 3 | Cement stabilised well graded granular material | CBGM Fill at transitions to Structures | Class 6E2 with addition of cement according to clause 647 | (i) pulverisation | BS EN 13286-48 | 60% | - | End product >98% of maximum dry density, <5% Air Voids BS EN 1377: Part 4 (4.5kg method) (See Note 13) | 9 | G | 3
[7 empty] | (ii) mc | BS EN 13286-47 | Note 15 | Note 15
[7 empty] | (iii) optimum mc | BS 1377: Part 4 (4.5kg rammer method) | - | -
[7 empty] | (iv) Slake Durability Index | ISRM (2007) | 60% | -
[7 empty] | (v) Unconfined compressive strength |  | 2.5MPa | 7.5MPa
| 9 | G | 4 | Cement stabilised well graded granular material | Cement Stabilised Prepared Subgrade at transitions to Structures | Class 6F8 with addition of cement according to clause 647 | (i) pulverisation | BS EN 13286-48 | 60% | - | End product >98% of maximum dry density, <5% Air Voids BS EN 1377: Part 4 (4.5kg method) (See Note 13) | 9 | G | 4
[7 empty] | (ii) mc | BS EN 13286-47 | Note 15 | Note 15
[7 empty] | (iii) optimum mc | BS 1377: Part 4 (4.5kg rammer method) | - | -
[7 empty] | (iv) Slake Durability Index | ISRM (2007) | 60% | -
| 9 | G | 5 | Cement stabilised well graded granular material | Cement Stabilised Protection Layer at transitions to Structures | Class 6F6 with addition of cement according to clause 647 | (i) pulverisation | BS EN 13286-48 | 60% | - | End product >98% of maximum dry density, <5% Air Voids BS EN 1377: Part 4 (4.5kg method) (See Note 13) | 9 | G | 5
[7 empty] | (ii) mc | BS EN 13286-47 | Note 15 | Note 15
[7 empty] | (iii) optimum mc | BS 1377: Part 4 (4.5kg rammer method) | - | -
[7 empty] | (iv) Slake Durability Index | ISRM (2007) | 60% | -
| 9 | H | 1 | Cement stabilised silty cohesive material | HSR Embankment Fill (including transitions) | Class 7F2 with addition of cement according to clause 647 | (i) pulverisation | BS EN 13286-48 | Note 15 | - | UEF: End product >98% of maximum dry density, <5% Air Voids BS EN 1377: Part 4 (4.5kg method) Ev2>60MPa at surface of UEF Ev2>45MPa 1m above LEF (See Note 13) LEF: End product >95% of maximum dry density, <5% Air Voids BS EN 1377: Part 4 (4.5kg method) | 9 | H | 1
[7 empty] | (ii) MCV immediately before compaction | Clause 632 | Note 15 | 12
[7 empty] | (iii) mc | BS EN 13286-47 | Note 15 | Note 15
[7 empty] | (iv) optimum mc | BS 1377: Part 4 (4.5kg rammer method) | - | -
| 9 | I | 1 | Cement stabilised conditioned pulverised fuel ash cohesive material | HSR Embankment Fill (including transitions) | Class 7G1 with addition of cement according to clause 647 | (i) pulverisation | BS EN 13286-48 | 60% | - | UEF: End product >98% of maximum dry density, <5% Air Voids BS EN 1377: Part 4 (4.5kg method) Ev2>60MPa at surface of UEF Ev2>45MPa 1m above LEF (See Note 13) LEF: End product >95% of maximum dry density, <5% Air Voids BS EN 1377: Part 4 (4.5kg method) | 9 | I | 1
[7 empty] | (ii) bearing ratio | BS EN 13286-47 | Note 15 | -
[7 empty] | (iii) mc | BS EN 13286-2 | Note 15 | Note 15
[7 empty] | (iv) optimum mc | BS 1377: Part 4 (4.5kg rammer method) | - | -
| 9 | J | 1 | lime stabilised cohesive material | HSR Embankment Fill (including transitions) | Class 7E2 with addition of lime according to clause 648 | (i) pulverisation | BS EN 13286-48 | 30% | - | UEF: End product >95% of maximum dry density, <5% Air Voids BS EN 1377: Part 4 (2.5kg method) Ev2>60MPa at surface of UEF Ev2>45MPa 1m above LEF (See Note 13) LEF: End product >95% of maximum dry density, <5% Air Voids BS EN 1377: Part 4 (4.5kg method) | 9 | J | 1
[7 empty] | (ii) MCV immediately before compaction | Clause 632 | Note 15 | Note 15
[7 empty] | (iii) mc | BS EN 13286-47 | Note 15 | Note 15
[7 empty] | (iv) optimum mc | BS 1377: Part 4 (4.5kg rammer method) | - | -
[7 empty] | (v) effective friction angle (f') and effective cohesion (c') | BS EN ISO 17892-9:2018 - Refer Appendix 6/1 | c' = 5kPa f' = 28° | -
| 9 | J | 2 | lime stabilised cohesive material | Non-HSR Embankment Fill | Class 7E2 with addition of lime according to clause 648 | (i) pulverisation | BS EN 13286-48 | 30% | - | End product >95% of maximum dry density, <5% Air Voids BS EN 1377: Part 4 (2.5kg method) | 9 | J | 2
[7 empty] | (ii) MCV immediately before compaction | Clause 632 | Note 15 | Note 15
[7 empty] | (iii) mc | BS EN 13286-47 | Note 15 | Note 15
[7 empty] | (iv) optimum mc | BS 1377: Part 4 (4.5kg rammer method) | - | -
[7 empty] | (v) effective friction angle (f') and effective cohesion (c') | BS EN ISO 17892-9:2018 - Refer Appendix 6/1 | c' = 5kPa, f' = 28° | -
| 9 | J | 3 | lime stabilised cohesive material | HSR UEF* Embankment Fill at Transitions | Class 7E2 with addition of lime according to clause 648 | (i) pulverisation | BS EN 13286-48 | 30% | - | UEF*: End product >98% of maximum dry density, <5% Air Voids BS EN 1377: Part 4 (4.5kg method) Ev2>120MPa at surface of UEF* Ev2>60MPa 1m above UEF (See Note 13) | 9 | J | 3
[7 empty] | (ii) MCV immediately before compaction | Clause 632 | Note 15 | Note 15
[7 empty] | (iii) mc | BS EN 13286-47 | Note 15 | Note 15
[7 empty] | (iv) optimum mc | BS 1377: Part 4 (4.5kg rammer method) | - | -
[7 empty] | (v) effective friction angle (f') and effective cohesion (c') | BS EN ISO 17892-9:2018 - Refer Appendix 6/1 | c' = 5kPa f' = 28° | -
| 9 | K | 1 | Lime and cement stabilised cohesive material | HSR Embankment Fill (including transitions) | Class 7I2 with addition of lime and cement according to clause 649 | (i) pulverisation | BS EN 13286-48 | 30% | - | UEF: End product >98% of maximum dry density, <5% Air Voids BS EN 1377: Part 4 (4.5kg method) Ev2>60MPa at surface of UEF Ev2>45MPa 1m above LEF (See Note 13) LEF: End product >95% of maximum dry density, <5% Air Voids BS EN 1377: Part 4 (4.5kg method) | 9 | K | 1
[7 empty] | (ii) MCV immediately before compaction | Clause 632 | Note 15 | Note 15
[7 empty] | (iii) mc | BS EN 13286-47 | - | -
[7 empty] | (iv) optimum mc | BS 1377: Part 4 (4.5kg rammer method) | - | -
[7 empty] | (v) effective friction angle (f') and effective cohesion (c') | BS EN ISO 17892-9:2018 - Refer Appendix 6/1 | Note 16 | -
| 9 | L | 1 | Lime and cement stabilised well graded granular material | HSR Embankment Fill (including transitions) | Class 6R2 with addition of lime and cement according to clause 649 | (i) pulverisation | BS EN 13286-48 | 60% | - | UEF: End product >98% of maximum dry density, <5% Air Voids BS EN 1377: Part 4 (4.5kg method) Ev2>60MPa at surface of UEF Ev2>45MPa 1m above LEF (See Note 13) LEF: End product >95% of maximum dry density, <5% Air Voids BS EN 1377: Part 4 (4.5kg method) | 9 | L | 1
[7 empty] | (ii) optimum mc | BS 1377: Part 4 (4.5kg rammer method) | - | -
| 9 | M | 1 | Cement stabilised chalk | HSR Embankment Fill (including transitions) | Class 3B1 with addition of cement according to clause 647 | (i) pulverisation | BS EN 13286-48 | Note 15 | - | UEF: End product >98% of maximum dry density, <5% Air Voids BS EN 1377: Part 4 (4.5kg method) Ev2>60MPa at surface of UEF Ev2>45MPa 1m above LEF (See Note 13) LEF: End product >95% of maximum dry density, <5% Air Voids BS EN 1377: Part 4 (4.5kg method) | 9 | M | 1
[7 empty] | (ii) MCV immediately before compaction | Clause 632 | Note 15 | Note 15
[7 empty] | (iii) mc | BS EN 13286-47 | Note 15 | Note 15
[7 empty] | (iv) optimum mc | BS 1377: Part 4 (4.5kg rammer method) | - | -
[7 empty] | (v) effective friction angle (f') and effective cohesion (c') | BS EN ISO 17892-9:2018 - Refer Appendix 6/1 | c' = 20kPa f' = 35° | -
| 9 | M | 2 | Cement stabilised chalk | HSR UEF* Embankment Fill at Transitions | Class 3B1 with addition of cement according to clause 647 | (i) pulverisation | BS EN 13286-48 | Note 15 | - | UEF*: Ev2>120MPa at surface of UEF* Ev2>60MPa 1m above UEF (See Note 13) | 9 | M | 2
[7 empty] | (ii) MCV immediately before compaction | Clause 632 | Note 15 | Note 15
[7 empty] | (iii) mc | BS EN 13286-47 | Note 15 | Note 15
[7 empty] | (iv) optimum mc | BS 1377: Part 4 (4.5kg rammer method) | - | -
[7 empty] | (v) effective friction angle (f') and effective cohesion (c') | Clause 636 | c' = 20kPa f' = 35° | -
| 9 | N | 1 | Lime and cement stabilised chalk | HSR Embankment Fill (including transitions) | Class 3D1 with addition of lime and cement according to clause 649 | (i) pulverisation | BS EN 13286-48 | Note 15 | - | UEF: End product >98% of maximum dry density, <5% Air Voids BS EN 1377: Part 4 (4.5kg method) Ev2>60MPa at surface of UEF Ev2>45MPa 1m above LEF (See Note 13) LEF: End product >95% of maximum dry density, <5% Air Voids BS EN 1377: Part 4 (4.5kg method) | 9 | N | 1
[7 empty] | (ii) MCV immediately before compaction | Clause 632 | Note 15 | Note 15
[7 empty] | (iii) mc | BS EN 13286-47 | Note 15 | Note 15
[7 empty] | (iv) optimum mc | BS 1377: Part 4 (4.5kg rammer method) | - | -
[7 empty] | (v) effective friction angle (f') and effective cohesion (c') | BS EN ISO 17892-9:2018 - Refer Appendix 6/1 | Note 16 | -
Footnotes to Contract Specific Table 6/1
| 1 | App = contract specific Appendix
| 2 | Tab = Table
| 3 | Not Used
| 4 | Where BS 1377: Part 2 is specified for mc, this shall mean BS 1377: Part 2 where the material is a soil or BS EN 1097-5 where the material is required to conform to a harmonised European Standard.
| 5 | Uniformity coefficient is defined as the ratio of the particle diameters D60 to D10 on the particle-size distribution curve, where: D60 = particle diameter at which 60% of the soil by weight is finer D10 = particle diameter at which 10% of the soil by weight is finer
| 6 | The limiting values for Class U1B material are given in contract specific Appendix 6/14 and contract specific Appendix 6/15.
| 7 | Not Used
| 8 | Where material source codes are referenced these are as listed in Table 6/7.
| 9 | Where materials are required to be aggregates conforming to BS EN 13242 materials certificated as being compliant with BS EN 13285 are acceptable for use provided that they meet all the specification requirements and the Declaration of Performance for constituent parts to BS EN 13242 are provided to the Lead Designer.
| 10 | Materials shall comply with the current Environmental Regulations at the time of use. Reference shall be made to Annex ZA (informative) of BS EN 13242.
| 11 | The compaction acceptability criteria for chalk shall be confirmed by relationship testing for the particular form of chalk proposed in order to achieve the required stiffness and deformation performance requirements.
| 12 | General Cohesive fill with > 15% passing the 63µm sieve is not to be used for HSR earthworks Upper Embankment Fill.
| 13 | The Modulus of Deformation shall be measured following the requirements in Clause 612.14.
| 14 | Liquid limit of cohesive fills for use as Lower Embankment Fill shall be nominally less than 35% subject to a source approval process described in Table 4.3.1 in the Technical Standard – Earthworks HS2-HS2-GT-STD-000-000001. The actual values to be used shall be specified in contract specific Appendix 6/1.
| 15 | Acceptance criteria to be confirmed based on further trials and relationship testing to achieve the end product and performance requirements as set out in HS2-TSE-P08 4.2.9 and in accordance with SCEW Clause 612-12
| 16 | Ranges of shear strength limits for fill sub-classes to be confirmed following integration of Detailed Design requirements
| 17 | Additional tests may be confirmed based on stabilisation trials
| 18 | Ranges of IDD for Chalk to be used as non-Class 3 material to be confirmed following field trials
| 19 | Reference to Tab 6/3 & 6/4 should be to the SCEW
| 20 | Acceptance criteria to be confirmed to achieve design assumptions on an asset specific basis
| 21 | Refer to Appendix 6/9, criteria to be applied to landscape areas of height above formation >3m and finished slope profile steeper than 1:6

## Contract-Specific Table 6_2
High Speed 2 - 1MC06 - Stage One C2 - MWCC –
North Portal of Chiltern Tunnels to Brackley
ASC Ground Engineering Template -
Contract-specific Tables to 600 Series Appendices
[18 empty] | 1MC06-CEK-GT-REP-C002-000154 |  |  |  |  | C02
Table 6/2: Grading Requirements for Acceptable Earthworks Materials Other than Classes 6F4, 6F5 and 6R
Percentage by Mass Passing the Size Shown
Class | Size (mm) |  |  | Size (mm) BS Series | [14 empty] | size (microns) BS series |  |  |  | size (micr-ons) | Class
| 500 | 300 | 200 | 125 | 90 | 75 | 63 | 50 | 37.5 | 28 | 20 | 14 | 10 | 6.3 | 5 | 3.35 | 2 | 1.18 | 600 | 300 | 150 | 63 | 2
1A1-1A3 | [6 empty] | 100 | 95-100 | [13 empty] | <15 |  | 1A1-1A3
1A4-1A7 |  | 100 |  | 95-100 | [17 empty] | <15 |  | 1A4-1A7
1B1-1B3 | [6 empty] | 100 | 95-100 | [13 empty] | <15 |  | 1B1-1B3
1B4-1B7 |  |  |  | 100 | [17 empty] | <15 |  | 1B4-1B7
1C1 | 100 |  |  | 10-95 | [14 empty] | 0-25 |  |  | <15 |  | 1C1
2A1-2A7 |  |  |  | 100 | [12 empty] | 80-100 |  |  |  |  | 15-100 |  | 2A1-2A7
2A8 |  |  |  | 100 | [12 empty] | 80-100 |  |  |  |  | 20-100 | 10-100 | 2A8
2A9 |  |  |  | 100 | [12 empty] | 15-80 |  |  |  |  | 15-80 |  | 2A9
2B1-2B5 |  |  |  | 100 | [12 empty] | 80-100 |  |  |  |  | 15-100 |  | 2B1-2B5
2C1-2C4 |  |  |  | 100 | [12 empty] | 15-80 |  |  |  |  | 15-80 |  | 2C1-2C4
2D1-2D4 |  |  |  | 100 | [17 empty] | 80-100 | 0-20 | 2D1-2D4
2F1 |  |  |  | 100 | [17 empty] | 15-30 |  | 2F1
4A1 |  |  |  | 85-100 | [17 empty] | 15-100 |  | 4A1
4A2 |  |  |  | 85-100 | [17 empty] | <15 |  | 4A2
6A1 | 100 | [11 empty] | 0-100 |  | 0-85 |  |  |  | 0-45 |  |  | 0-5 |  | 6A1
6C1 |  |  |  | 100 |  |  |  |  | 0-100 |  |  |  |  | 0-100 |  | 0-35 | 0-10 |  | 0-2 |  |  |  |  | 6C1
6C2 |  |  |  | 85-99 |  |  |  |  | 35-75 |  |  |  |  | 15-35 |  |  |  |  | 5-15 |  |  |  |  | 6C2
6C5 |  |  |  | 65-100 |  | 0-65 |  | 0
6E1 & 6R1-6R2 |  |  |  | 100 | 85-100 | [7 empty] | 25-100 | [5 empty] | 10-100 |  |  |  | <15 | 6E1 & 6R1-6R2
6E2 | [23 empty] | 6E2
6F1 | [5 empty] | 100 |  |  | 75-100 |  |  |  | 40-95 |  | 30-85 |  |  |  | 10-50 |  |  | <15 |  | 6F1
6F2 & 6F9 |  |  |  | 100 | 80-100 | 65-100 |  |  | 45-100 |  |  |  | 15-60 |  | 10-45 |  |  |  | 0-25 |  |  | 0-12 |  | 6F2 & 6F9
6F3 |  |  |  | 100 | 80-100 | 65-100 |  |  | 45-100 |  |  |  | 15-60 |  | 10-45 |  |  |  | 0-25 |  |  | 0-12 |  | 6F3
6F6 & 6F12 Note 1 | [8 empty] | 100 |  | 85-100 |  | 40-70 |  | 25-45 |  |  |  | 8-22 |  |  | <8 |  | 6F6 & 6F12 Note 1
6F13 |  |  |  | 100 | 80-100 | 65-100 |  |  | 45-100 |  |  |  | 15-60 |  | 10-45 |  |  |  |  | 0-25 |  | 0-10 |  | 6F13
6F14 | [6 empty] | 100 |  |  | 75-99 |  | 50-90 |  | 30-75 |  | 15-60 |  | 0-35 |  |  |  | <15 |  | 6F14
6F15 |  |  |  | 100 |  | 75-99 |  |  | 50-90 |  | 30-75 |  | 15-60 |  |  | 10-45 | 0-35 |  | 0-25 |  |  | 0-5 |  | 6F15
6G1 | [23 empty] | 6G1
6H1 | [10 empty] | 100 |  |  |  | 60-100 |  |  | 15-45 | 0-25 |  | 0-5 |  |  | 6H1
6I1 & 6J1 |  |  |  | 100 |  | 85-100 | [5 empty] | 25-100 |  |  |  |  | 15-100 |  | 9-100 |  |  | <15 |  | 6I1 & 6J1
6K1 | [10 empty] | 100 | [10 empty] | 0-10 |  | 6K1
6L1 | [12 empty] | 100 |  | 89-100 |  | 60-100 | 30-100 | 15-100 | 5-70 | 0-15 except 0-20 for crushed rock |  |  | 6L1
6M1 | [5 empty] | 100 | [15 empty] | 0-10 |  | 6M1
6N1-6N9 | [5 empty] | 100 | [15 empty] | <15 |  | 6N1-6N9
6P1-6P9 | [5 empty] | 100 | [15 empty] | <15 |  | 6P1-6P9
6Q1 | [7 empty] | 100 | [13 empty] | <15 |  | 6Q1
6Q2 | [7 empty] | 100 | [13 empty] | <15 |  | 6Q2
6Q3 | 100 |  |  | 10-95 | [17 empty] | <15 |  | 6Q3
6S1 | [5 empty] | 100 | [10 empty] | 60-100 |  | 30-90 |  | 4-45 | 0-16 |  | 6S1
7A1-7A2 | [5 empty] | 100 | [15 empty] | 15-100 |  | 7A1-7A2
7C1-7C2 |  |  |  | 100 |  | 85-100 | [5 empty] | 83-100 |  |  |  |  | 80-100 |  | 60-100 |  |  | 15-45 | 0-20 | 7C1-7C2
7C3-7C4 |  |  |  | 100 | [12 empty] | 80-100 |  |  |  |  | 15-100 |  | 7C3-7C4
7D1-7D2 |  |  |  | 100 |  | 85-100 | [5 empty] | 40-90 |  |  |  |  | 15-79 |  | 15-75 |  |  | 15-45 | 0-20 | 7D1-7D2
7E1-7E2 | [5 empty] | 100 |  |  |  | 95-100 | [11 empty] | 15-100 |  | 7E1-7E2
7F1-7F2 |  |  |  | 100 | [17 empty] | 15-100 |  | 7F1-7F2
7H1-7H2 |  |  |  | 100 | [12 empty] | 80-100 |  |  |  |  | 15-100 |  | 7H1-7H2
7H3 |  |  |  | 100 | [12 empty] | 15-80 |  |  |  |  | 15-80 |  | 7H3
7H4 |  |  |  | 100 | [17 empty] | 80-100 | 0-20 | 7H4
7I1-7I2 | [5 empty] | 100 |  |  |  | 95-100 | [11 empty] | 15-100 |  | 7I1-7I2

## Contract-Specific Table 6_5
High Speed 2 - 1MC06 - Stage One C2 - MWCC –
North Portal of Chiltern Tunnels to Brackley
ASC Ground Engineering Template -
Contract-specific Tables to 600 Series Appendices
[17 empty] | 1MC06-CEK-GT-REP-C002-000154 |  |  |  |  | C02
Contract-Specific Table 6/5: Imported Onto Site Grading Requirements for Class 6 Acceptable Earthworks Materials
Percentage by Mass Passing the Size Shown
Class | Size (mm) |  |  | Size (mm) BS EN 933-2 Series | [13 empty] | size (microns) BS EN 933-2 Series |  |  |  | Class
| 500 | 300 | 200 | 125 | 80 | 63 | 50 | 40 | 31.5 | 20 | 16 | 10 | 8 | 6.3 | 4 | 2 | 1 | 500 | 250 | 125 | 63
6A1-6A2 | 100 | [10 empty] | 0-100 |  | 0-85 |  |  |  | 0-45 |  |  | 0-5 | 6A1-6A2
6B1-6B2 | 100 |  |  | 0-10 | [17 empty] | 6B1-6B2
6C1 |  |  |  | 100 |  |  |  | 0-100 | [5 empty] | 0-100 | 0-35 | 0-10 |  | 0-2 |  |  |  | 6C1
6C2 |  |  |  | 85-99 |  |  |  | 35-75 | [5 empty] | 15-35 |  |  |  | 5-15 |  |  |  | 6C2
6C5 |  |  | 100 | 65-100 | 0-70 |  | 0 | [14 empty] | 6C5
6D1-6D2 | [11 empty] | 100 |  |  | 85-100 | 60-100 | 30-100 | 15-80 | 5-48 | 0-15 except 0-20 for crushed rock |  | 6D1-6D2
6E1 & 6R1-6R2 |  |  |  | 100 | 85-100 | [6 empty] | 25-100 | [5 empty] | 10-100 |  |  | <15 | 6E1 & 6R1-6R2
6F3 |  |  |  | 100 | 75-99 |  |  | 50-90 |  | 30-75 |  | 15-60 |  |  | 10-45 |  |  | 0-25 |  |  | 0-12 | 6F3
6F4 | [5 empty] | 100 |  |  | 75-99 |  | 50-90 |  | 30-75 |  | 15-60 |  | 0-35 |  |  |  | <15 | 6F4
6F5 & 6F9 |  |  |  | 100 | 75-99 |  |  | 50-90 |  | 30-75 |  | 15-60 |  |  | 10-45 |  |  | 0-25 |  |  | 0-12 | 6F5 & 6F9
6F6 Note 1 | [7 empty] | 100 |  | 85-100 |  | 40-70 |  |  | 25-45 |  |  | 8-22 |  |  | <8 | 6F6 Note 1
6F13 |  |  |  | 100 | 75-99 |  |  | 50-90 |  | 30-75 |  | 15-60 |  |  | 10-45 |  |  | 0-25 |  |  | 0-10 | 6F2 & 6F9
6F14 | [5 empty] | 100 |  |  | 75-99 |  | 50-90 |  | 30-75 |  | 15-60 |  | 0-35 |  |  |  | <15 | 6F14
6F15 |  |  |  | 100 | 75-99 |  |  | 50-90 |  | 30-75 |  | 15-60 |  |  | 10-45 |  |  | 0-25 |  |  | 0-5 | 6F15
6G1 | [21 empty] | 6G1
6H1 | [9 empty] | 100 |  |  |  | 60-100 |  |  | 15-45 | 0-25 |  | 0-5 |  | 6H1
6I1 & 6J1 |  |  |  | 100 | 85-100 | [5 empty] | 25-100 |  |  |  |  | 15-100 |  | 9-100 |  |  | <15 | 6I1 & 6J1
6K1 | [9 empty] | 100 | [10 empty] | 0-10 | 6K1
6L1 | [11 empty] | 100 |  |  | 85-100 | 60-100 | 30-100 | 15-100 | 5-70 | 0-15 except 0-20 for crushed rock |  | 6L1
6M1 |  |  |  |  | 100 | [15 empty] | 0-10 | 6M1
6N1-6N9 |  |  |  |  | 100 | [15 empty] | <15 | 6N1-6N9
6P1-6P9 |  |  |  |  | 100 | [15 empty] | <15 | 6P1-6P9
6Q1 | [6 empty] | 100 | [13 empty] | <15 | 6Q1
6Q2 | [6 empty] | 100 | [13 empty] | <15 | 6Q2
6Q3 | 100 |  |  | 10-95 | [16 empty] | <15 | 6Q3
6S1 | [5 empty] | 100 | [9 empty] | 60-100 |  | 30-90 |  | 8-45 | 0-16 | 6S1
Footnotes to Contract Specific Table 6/5
| 1 | The grading analysis for 6F6 must also include sieve sizes 150um, 212um, 425um, 1.18mm, 2mm, 3.35mm and 6.3mm. When plotted the grading curves must be smooth and contain only a single point of inflection

## Table 1_5 Extract
High Speed 2 - 1MC06 - Stage One C2 - MWCC –
North Portal of Chiltern Tunnels to Brackley
ASC Ground Engineering Template -
Contract-specific Tables to 600 Series Appendices
[7 empty] | 1MC06-CEK-GT-REP-C002-000154 | C02
Clause | Work, Goods or Material |  |  | Test | Frequency of Testing | Test Certificate | Comments | Proposed Acceptance Criteria
Series 600
601,631 to 637, 640 | Acceptable Material
| Class | General Description
| 1 | General granular fill for HSR | Site Won | Grading/uniformity coefficient | 1 / 2,000m3 maximum 3 / day | Required |  | 95% if other properties comply
|  |  | Imported |  | Daily |  |  | 95% if other properties comply
|  |  | All | IDD (chalk) | 1 / 500m3 maximum 5 / day |  |  | -
|  |  | All | Slake Durability | Approval per source / cutting min 5 |  |  | 100%, but refer to HS2-HS2-GT-STD-000-000001 Clause 4.3.10
|  |  | All | Undrained and drained shear parameters | Approval per source / cutting min 3 sets of tests - ref App. 6/1 - then 6-monthly
|  | General granular fill for non-HSR | All | Grading/uniformity coefficient | 2 per week | Required |  | 90% if other properties comply
|  |  | All | IDD (chalk) | 1 / 500m3 maximum 5 / day |  |  | -
|  |  | All | SMC of Chalk | Twice a week
|  |  | All | LA | Weekly |  | Class 1C1 Only | -
|  |  | Site Won | Undrained and drained shear parameters | Approval per source / cutting min 3 sets of tests - ref. App. 6/1
|  |  | Imported |  | Approval per source / cutting min 2 sets of tests - ref. App. 6/1
| 2 | General cohesive fill for Non-HSR | All | Grading | 2 per week | Required |  | 95% if other properties comply
|  |  | All | PI /LL | 1 / 10,000m3 maximum 5 / week |  |  | 95% if other properties comply
|  |  | All | MC / MCV | 1 / 2,000m3 maximum 5 / day |  |  | 95% unless compaction achieved
|  |  | All | CBR | 1 / 5,000 m3 |  | Class 2#5 only
|  |  | All | Undrained shear strength of remoulded material | 1 / 2,000m3 maximum 5 / day |  | Carried out on each MCV sample
|  |  | Site Won | Undrained and drained shear parameters | Approval per source / cutting - ref. App. 6/1
|  |  | Imported |  | Approval per source / cutting - ref. App. 6/1
| 2A8 | General cohesive fill for Landfill Capping | All | Grading | 1 / 500m3 (minimum 3 / source) | Required |  | 95% if other properties comply
|  |  | All | PI /LL | 1 / 250m3 (minimum 3 / source) |  |  | 95% if other properties comply
|  |  | All | MC | 1 / 250m3 (minimum 3 / source) |  |  | 95% unless compaction achieved
|  |  | All | Undrained shear strength of remoulded material | 3 per source
|  |  | All | Permeability | 1/500m3 (minimum 3 / source)
| 2A9 | Low plasticity cohesive fill for LEF | Site Won | Grading | 1 / 2,000m3 maximum 3 / day | Required |  | 95% if other properties comply
|  |  | Site Won | PI /LL | 1 / 2,000m3 maximum 1 / day |  |  | 95% if other properties comply
|  |  | Site Won | MC / MCV | 1 / 2,000m3 maximum 5 / day |  |  | 95% unless compaction achieved
|  |  | Site Won | Undrained shear strength of remoulded material | 1 / 2,000m3 maximum 5 / day
|  |  | Site Won | Undrained and drained shear parameters | Approval per source / cutting min 3 sets of tests - ref. App. 6/1
| 3 | General chalk fill for HSR | Site Won | MC | 1 / 500m3 maximum 5 / day | Required
|  |  | Site Won | IDD | 1 / 500m3 maximum 5 / day
|  |  | All | Undrained and drained shear parameters | Approval per source / cutting - ref. App. 6/1 - then 6-monthly
|  | General chalk fill for non-HSR | Site Won | MC | 1 / 500m3 maximum 5 / day
|  |  | Site Won | IDD | 1 / 500m3 maximum 5 / day
|  |  | Site Won | Undrained and drained shear parameters | Approval per source / cutting - ref. App. 6/1
|  |  | Imported |  | Approval per source / cutting - ref. App. 6/1
| 4 | Landscape fill | Site Won | PSD | Daily | Required | Asset specific requirements to be confirmed by designer according to source material types and end use / risk profile of mitigation earthworks.
|  |  | Site Won | MC | Daily
|  |  | Site Won | MCV | Daily
|  |  | Site Won | Chemical testing | To suit reuse requirements
| 5A | Topsoil | Site Won | PSD | Daily (re-soiling) | Required |  | 95%
|  |  | Site Won | Analysis |  |  | Asset specific requirements to be confirmed by designer according to end use of landscape earthworks.
| Class 6 (other than below) | Selected Granular Fill to non-HSR | All | PSD | 1 per 400 tonnes | Required
|  |  | All | PI/LL | Weekly
|  |  | All | Resistance to Fragmentation | Weekly for on site material
|  |  | All | SMC of Chalk | Weekly
|  |  | All | OMC/MC | Weekly |  | Where required for end product testing
|  |  | All | MC | 1 per 400 tonnes
|  |  | All | Organic matter / water soluble sulfate (WS) | Weekly
|  |  | All | Oxidisable sulfides (OS) and total potential sulfate (TPS) content | Weekly
|  |  | All | pH/chloride ion content | Weekly
|  |  | All | Resistivity | As Required in App. 6/1
|  |  | Site won | Undrained and drained shear parameters | Approval per source / cutting min 3 sets of tests - ref. App. 6/1
|  |  | Imported |  | Approval per source / cutting min 2 sets of tests - ref. App. 6/1
|  |  | All | Permeability | Approval per source / cutting min 4
| 6A | Starter Layer | Site won (as dug) | PSD & UC | 1 / 1,000m3 maximum 5 / day | Required |  | 95%
|  |  | Site won (processed) |  | Daily subject to consistency |  |  | 95%
|  |  | Imported |  | Daily |  |  | 100%
|  |  | All | PI | Daily |  |  | 95%
|  |  | Site Won | MC & IDD (Chalk) | 1 / 1,000m3 maximum 5 / day |  |  | 100%
| 6B/6C1 | Starter Layer | Site won | PSD & UC (where appropriate) | 1 / 1,000m3 maximum 5 / day | Required |  | 95%
|  |  | Imported |  | Daily |  |  | 100%
|  |  | All | MC (where appropriate) | 1 / 1,000m3 maximum 5 / day
|  |  | All | PI | Daily |  |  | 95%
|  |  | Site Won | LAV | Weekly for consistency; then monthly |  |  | 100%
|  |  | Imported |  | Source Approval then quarterly |  |  | 100%
| 6E | For cement stabilisation | Site Won | PSD | 1 / 2,000m3 maximum 3 / day | Required
|  |  | Site Won | MC | 1 / 500m3 maximum 5 / day
|  |  | Site Won | LL (where fines>10%) | 1 / 500m3 maximum 5 / day
|  |  | Site Won | PI (where fines>10%) | 1 / 500m3 maximum 5 / day
|  |  | Site Won | Organic matter | 1 / 2,000m3 maximum 3 / day
|  |  | Site Won | Water soluble sulphate | 1 / 500m3 maximum 5 / day
|  |  | Site Won | Oxidisable sulfides | 1 / 500m3 maximum 5 / day
|  |  | Site Won | MC & IDD (chalk) | 1 / 1,000m3 maximum 5 / day
| 6F1, 6F2, 6F3 | Non-HSR | Site Won | PSD | 1 / 1,000m3 maximum 5 / day | Required |  | 95%
|  |  | Site Won | MC | 1 / 1,000m3 maximum 5 / day |  |  | 95% unless compaction achieved
|  |  | Site Won | OMC | Weekly until trend vs PSD / UC then monthly |  | Not required for Zone X | -
|  |  | Site Won | NDG calibration | Weekly until trend vs PSD / UC then monthly |  | Not required for Zone X | -
|  |  | Site Won | Class Ra (asphalt) content | Weekly |  | Recycled only | 95%
|  |  | Site Won | Bitumen content | Weekly |  | Recycled only | 95%
|  |  | Site Won | LAV | Source Approval then quarterly |  |  | 100%
| 6F4, 6F5 | Non-HSR | Imported | PSD | 1 / 1,000m3 maximum 5 / day | Required |  | 95%
|  |  | Imported | MC | 1 / 1,000m3 maximum 5 / day |  |  | 95% unless compaction achieved
|  |  | Imported | OMC | Monthly until trend vs PSD / UC then 3 monthly |  | Not required for Zone X | -
|  |  | Imported | NDG calibration | Monthly until trend vs PSD / UC then 3 monthly |  | Not required for Zone X | -
|  |  | Imported | Class Ra (asphalt) content | Weekly |  | Recycled only | 95%
|  |  | Imported | Bitumen content | Weekly |  | Recycled only | 95%
|  |  | Imported | LAV | Source Approval then Annually |  |  | 100%
| 6F6 | Protection Layer | Imported | PSD | 1 / 1,000m3 maximum 5 / day | Required |  | 95%
|  |  | Imported | MC | 1 / 1,000m3 maximum 5 / day |  |  | 95% unless compaction achieved
|  |  | Imported | LAV | Source Approval then Annually |  |  | 100%
|  |  | Imported | Micro Deval | Source Approval then Annually |  |  | 100%
| 6F8 / 6F9 | Prepared Subgrade | Imported | PSD | 1 / 1,000m3 maximum 5 / day | Required |  | 95%
|  |  | Imported | Flakiness Index | 1 / 5,000m3 maximum 5 / day |  |  | 95%
|  |  | Imported | PI | Daily |  |  | 100%
|  |  | Imported | MC | 1 / 1,000m3 maximum 5 / day |  |  | 95% unless compaction achieved
|  |  | Imported | LAV | Source Approval then Annually |  |  | 100%
|  |  | Imported | Micro Deval | Source Approval then Annually |  |  | 100%
|  |  | Imported | Methylene Blue | Source Approval then Annually |  |  | 100%
| 6G1 | Gabion Fill | Imported | PSD | Source Approval then Monthly | Required |  | 95%
|  |  | Imported | LAV | Source Approval then Monthly |  |  | 95%
|  |  | Imported | Bulk Density | Source Approval then Monthly |  |  | 95%
| 6N, 6P | Backfill to Structures | All | PSD & UC | 1 / 1,000m3 maximum 5 / day | Required |  | 95%
|  |  | All | MC | 1 / 1,000m3 maximum 5 / day |  |  | 95% unless compaction achieved
|  |  | Site Won | Undrained and drained shear parameters | Source Approval then 3 monthly - refer App 6/1 |  |  | 100%
|  |  | Imported |  | Source Approval then 6 monthly - refer App 6/1 |  |  | 100%
|  |  | Site Won | Permeability | Source Approval then 3 monthly |  |  | 100%
|  |  | Imported |  | Source Approval then 6 monthly |  |  | 100%
|  |  | All | LAV | Source Approval then Annually |  |  | 100%
|  |  | All | Sulfate suite | Source Approval then Annually |  |  | -
|  |  | All | pH | Source Approval then Annually |  |  | -
| 7 | Selected Cohesive Fill to HSR | Site Won | PSD | One test per linear 200m per 1m depth | Required |  | -
|  |  | Site Won | PI | One test per linear 200m per 1m depth |  |  | 95%
|  |  | Site Won | MC | 2 per day |  |  | To inform water addition only
|  |  | Site Won | TRL 447 suite | One test per linear 200m per 1m depth
|  |  | Site Won | Organic | One test per linear 200m per 1m depth
|  |  | Site Won | pH/chloride ion content | One test per linear 200m per 1m depth |  | Only if required in App 6/1; Tab 6/1
|  |  | Site Won | Resistivity | As Required in App. 6/1 |  | Only if required in App 6/1; Tab 6/1 | -
|  |  | Site Won | Undrained and drained shear parameters | Approval per source / cutting and then 3-monthly - ref. App. 6/1 |  | Only if required in App 6/1; Tab 6/1
|  | Selected Cohesive Fill to non-HSR | Site Won | PSD/MC/MCV/Bulk Density | 1 per 400 tonnes |  |  | -
|  |  | Site Won | SMC of Chalk | Twice a week |  |  | -
|  |  | Site Won | PI | Daily |  |  | -
|  |  | Site Won | TRL 447 suite | Twice a week or daily where sulfates are expected
|  |  | Site Won | Organic | Twice a week or daily where sulfides are expected
|  |  | Site Won | pH/chloride ion content | Weekly |  | Only if required in App 6/1; Tab 6/1 | -
|  |  | Site Won | Resistivity | As Required in App. 6/1 |  | Only if required in App 6/1; Tab 6/1 | -
|  |  | Site Won | Undrained and drained shear parameters | Approval per source / cutting - ref. App. 6/1 |  | Only if required in App 6/1; Tab 6/1
| 8 | Miscellaneous Fill | All | MC | Daily | Required
|  |  |  | MCV | Daily
| 9 | Stabilised materials (other than below) | In-situ | Rate of spread of binder | 1 / 1,000m2 | Required |  | 100% (respread if required)
|  |  | In-situ | Pulverisation | 1 / 5,000m2 |  |  | 100% (remix if required)
|  |  | In-situ | MC | 1 / 5,000m2 |  |  | For information only
|  |  | In-situ | MCV | 1 / 5,000m2 |  |  | 95% unless compaction achieved
| 9 | HSR Upper Embankment Fill | In-situ | Rate of spread of binder | 1 / 1,000m2 | Required |  | 100% (respread if required)
|  |  | In-situ | Pulverisation | 1 / 500m3 maximum 5 / day |  |  | 100% (remix if required)
|  |  | In-situ | MC | 1 / 500m3 maximum 5 / day |  |  | For information only
|  |  | In-situ | MCV | 1 / 500m3 maximum 5 / day |  |  | 95% unless compaction achieved
|  |  |  | Drained shear parameters | 1 set of tests per source / cutting per binder content - ref. App. 6/1 |  |  | May be increased as required by Contractors Engineering Director
| 9 | HSR Lower Embankment Fill | In-situ | Rate of spread of binder | 1 / 1,000m2 | Required |  | 100% (respread if required)
|  |  | In-situ | Pulverisation | 1 / 5,000m2 |  |  | 100% (remix if required)
|  |  | In-situ | MC | 1 / 5,000m2 |  |  | For information only
|  |  | In-situ | MCV | 1 / 5,000m2 |  |  | 95% unless compaction achieved
|  |  |  | Drained shear parameters | 1 set of tests per source / cutting per binder content - ref. App. 6/1 |  |  | May be increased as required by Contractors Engineering Director
| CBGM 9G3 | Earthworks transition backfill to structures | In-situ / Ex-situ | PSD | 1 / 500m3 | Required |  | 95%
|  |  | In-situ / Ex-situ | MC | 1 / 500m3 |  |  | 95% unless compaction achieved
|  |  | In-situ / Ex-situ | UCS | 1 / 500m3
|  |  | In-situ / Ex-situ | Slake Durability | Approval per source / cutting
| Fill adjacent to cementitious material or metallic items |  | All | Water-soluble sulfate (WS) content, oxidisable sulfides (OS) content and total potential sulfate (TPS) content (N) | 1 per 400 tonnes | Required | [At least 5 tests per source for sulfur compounds, BS EN 1744-1 clause 10, clause 11, clause 13]
602 | Excavated Made Ground arisings for use as fill |  | Site won | Soil chemical testing suite for determinants as per Appendix 6/14 and 6/15 | 1 sample per 1000m3 | Required | A Materials Management Plan and tracking system (DIGGER system) shall be used to inform stockpile pass and fail locations to comply with DoWCoP for the purpose of verifying the suitability for re-use. | As per Appendix 6/14 and 6/15
602 | Earthworks material beneath surface of a road or paved central reserve |  | Imported | Frost Heave | One sample every 4 months | Required | [Acceptance testing can be scheduled for materials not falling under the Construction Products Regulation (CPR)] [Appropriate contract compliance testing should be scheduled for all products including those falling under CPR]
|  |  | On site |  | Monthly
609, 621 | Geotextiles |  |  | Tensile strength | Source / type approval for geosynthetic products delivered to site with a CE Mark / BBA certificate. One sample per month from material delivered to site | Required | Details are given in contract specific Appendix 6/5 and 6/9
Elongation
Tensile strength of seams and joints
Static puncture
Characteristic opening size
Water permeability
Durability
622, 638, 639 | Earthworks for reinforced soil and anchored earth structures |  |  | Redox potential | Daily | Required | Acceptance testing shall be carried out for materials not falling under the Construcion Products Regulations (CPR) For details of testing refer to Appendix 6/9
|  |  |  | optimum mc (compaction method to suit proposed plant) | 1 per 400 tonnes
|  |  | Drainage Layers | Grading | 1 per 400 tonnes
Chemical analysis
|  |  | Reinforcing elements | Coeff. Of friction | Each type of element with each type of fill
|  |  | Anchor elements | Adhesion
626 | Gabions |  | Fill | Grading | 1 per 400 tonnes | Required | Compliance testing as per BS EN 10223-3 or BS EN 10223-8 as appropriate
|  |  |  | Los Angeles coefficient | Source approval then quarterly
Foundations
603, 604 | Forming of cuttings and excavation for earthworks foundations |  | Below HSR earthworks | In situ undrained shear strength | Frequency & location as App. 6/13 | N/A | Clause applies to base of excavation to eathworks foundation treatment or the base of topsoil / subsoil strip as foundation in cuttings and to the foundations to embankments or other earthworks construction. | As required in App. 6/13
|  |  | Below non-HSR earthworks | In situ undrained shear strength | Frequency & location as App. 6/13 | N/A |  | As required in App. 6/13
|  |  | Below landscape earthworks | In situ undrained shear strength | Frequency & location as App. 6/13 | N/A |  | As required in App. 6/13
603 | Forming of Cuttings and Cutting Slopes |  |  | Visual Inspection and recording of ground and groundwater conditions by a suitably qualified Engineering Geologist | As required to allow full coverage of the permanent cutting slope in accordance with Appendix 6/3 or where required by the Contractor's Engineering Director | N/A | Site records in a format agreed by the Contractors Engineering Director to be maintained and provided to the designer within 24 hours of inspection | 1. The level of detail recorded shall be accepted by the Contractors Engineering Director at the specified hold points. 2. Confirmation that no adverse ground conditions have been identified.
604 | Excavation for Foundations to structures |  |  | Visual Inspection and recording of ground and groundwater conditions by a suitably qualified Engineering Geologist | As required to allow full coverage of the exposed excavation in accordance with Appendix 6/3 or where required by the Contractor's Engineering Director | N/A | Site records in a format agreed by the Contractors Engineering Director to be maintained and provided to the designer within 24 hours of inspection | 1. The level of detail recorded shall be accepted by the Contractors Engineering Director at the specified hold points. 2. Confirmation that no adverse ground conditions have been identified.
619 | Earthwork Environmental Bunds |  |  | Visual Inspection and recording of ground and groundwater conditions by a suitably qualified Engineering Geologist | As required to allow full coverage of the exposed footprint in accordance with Appendix 6/3 or where required by the Contractor's Engineering Director | N/A | Site records in a format agreed by the Contractors Engineering Director to be maintained and provided to the designer within 24 hours of inspection | 1. The level of detail recorded shall be accepted by the Contractors Engineering Director at the specified hold points. 2. Confirmation that no adverse ground conditions have been identified.
645 | NR Sub Formation Testing |  |  | Ev2 testing at Sub-Formation Level for NR assets | 1 / 100m each track | Required
612 | Method Compaction |  | All Class 1/2/3 except as noted below | Field dry density | 1/10000m3 minimum 1 / week | Required | Minimum of 1 test per Level 2 earthwork asset per week | For information and data capture for GFR only. Reduction in frequency permissible with correlations from CCC, to be confirmed from trials.
|  |  | Class 2#1 | Field dry density | 1/5000m3 minimum 1 / day |  | Minimum of 1 test per Level 2 earthwork asset per week | For information and data capture for GFR only. Reduction in frequency permissible with correlations from CCC, to be confirmed from trials.
|  |  |  | In situ undrained shear strength using hand shear vane | 1/2000m3 maximum 5 / day |  | End-product shear strength testing for E&R fill material | Refer Appendix 6/1 for method of testing for hand shear vanes
|  |  | Class 6C1 Class 6I1 / 6J1 | Field dry density | Minimum 2 tests per Level 2 asset |  | Compaction demonstration / trial section at start of Level 2 asset to ensure the correct placement and compaction procedures to achieve maximum dry density of 95% (4.5kg method) | For information and data capture for GFR only.
|  |  | Class 4A1 | In situ undrained shear strength using hand shear vane | 1/5000m3 maximum 5 / day |  | End-product shear strength testing landscape fill material - carried out on in situ fill | Refer to App. 6/9
End Product Compaction
| Class | Description
| 1 | General granular fill for HSR (UEF / LEF / E&R) | All | OMC | Daily until trend vs PSD / UC then weekly |  |  | -
|  |  | All | NDG calibration | Weekly until trend vs PSD / UC then monthly |  |  | -
|  |  | All | Field dry density | 1 / 500m3 maximum 10 / day |  | Reduction permissible with correlations from CCC, to be confirmed from trials | Ave 98% comp (UEF) Min individual result of 95% in each set Ave 95% comp (LEF)
|  |  | All | Air Voids | 1 / 500m3 maximum 10 / day |  | Where required as App 6/1; Tab 6/1 Reduction permissible with correlations from CCC, to be confirmed from trials | Ave 8% Max individual result of 10% in each set
|  |  | Embankment Fill | EV2 | 1 / 200m Centre Line on top of UEF and 1m above LEF |  |  | Ave 60MPa (UEF), (45MPa) (LEF)
|  |  | Fill to structure foundations |  | 3 tests at each culvert location carried out at the top of foundation |  | Within the TSZ of HS2 mainline only | Ave 60MPa (UEF), (45MPa) (LEF)
|  |  | All | EPLT | 1 / 200m Centre Line every 1m height |  | Where required as App 6/1; Tab 6/1. Reduction permissible with correlations from CCC, to be confirmed from trials.
|  | General granular fill for non-HSR | All | OMC | Weekly until trend vs PSD / UC then monthly |  |  | -
|  |  | All | NDG calibration | Weekly until trend vs PSD / UC then monthly |  |  | -
|  |  | All | Compaction (In-situ density) | 1 / 1000m3 maximum 5 / day |  |  | Ave 95% comp. Min individual result of 92% in each set
|  |  | All | Air Voids | 1 / 1000m3 maximum 5 / day |  | Where required as App 6/1; Tab 6/1
| 2 | General cohesive fill for Non-HSR | All | OMC | Daily until trend vs PSD / PI then weekly |  |  | -
|  |  | All | NDG calibration | Daily until trend vs PSD / UC then monthly |  |  | -
|  |  | All | Field dry density | 1 / 1000m3 maximum 5 / day |  | Not required for Zone X | Ave 95% comp. Min individual result of 92% in each set
|  |  | All | Air Voids | 1 / 1000m3 maximum 5 / day |  | Not required for Zone X | Ave 10%. Max individual result of 12% in each set
|  |  | All | CBR | 1 / 500m3 maximum 5 / day |  | Where required in App 6/1; Tab 6/1 | Min 2% (min 2.5% where subgrade improvement not required)
|  |  | All | Undrained shear strength | 1 / 500m3 maximum 5 / day |  | In situ hand shear vane as App 6/1 | -
|  |  | All | EPLT | 1 / 500m Centre Line every 1m height |  | Where required as App 6/1; Tab 6/1.
|  |  | All | Field Permeability | 1 / 500m3 (min 3 per source) |  | Where required as App 6/1; Tab 6/1.
| 2 | General cohesive fill for Railway Sidings and Depots | All | OMC | Daily until trend vs PSD / PI then weekly |  |  | -
|  |  | All | NDG calibration | Daily until trend vs PSD / UC then monthly |  |  | -
|  |  | All | Field dry density | 1 / 500m3 maximum 5 / day |  |  | Ave 95% comp. Min individual result of 92% in each set
|  |  | All | Air Voids | 1 / 500m3 maximum 5 / day |  |  | Ave 10%. Max individual result of 12% in each set
|  |  | All | CBR | 1 / 5000m3 maximum 5 / day |  | Mexe probe may be used for rapid testing Additional testing may be required beneath footprint of buildings | Min 3%
|  |  | All | Undrained shear strength | 1 / 500m3 maximum 5 / day |  | Hand shear vane | Ave 70kPa on each lift No value lower than 60kPa in general fill No value less than 70kPa in top 1m of embankment fill
| 2A7 | High Plasticity HS2 Slope Facing fill to Landscape Earthworks | All | OMC |  |  | End-product testing Only applies to demonstration area of minimum 1,000m3 and height 2m
All
All
All
| 2A8 | High Plasticity HS2 Slope Facing fill to Landscape Earthworks | All | OMC |  |  | End-product testing Only applies to demonstration area of minimum 1,000m3 and height 2m
All
All
All
| 3 | General chalk fill | All | OMC | Weekly until trend vs PSD / PI then monthly |  |  | -
|  |  | All | NDG calibration | Weekly until trend vs PSD / PI then monthly |  |  | -
|  |  | All | Field dry density | 1 / 1000m3 maximum 5 / day |  |  | Ave 95% comp. Min individual result of 92% in each set
|  |  | All | Air Voids | Weekly check |  |  | Ave 10%. Max individual result of 12% in each set
| 3 | Chalk fill for HSR (3A1 / 3A3) | All | OMC | Daily until trend vs Classification then monthly |  |  | -
|  |  | All | NDG calibration | Daily until trend vs Classification then monthly |  |  | -
|  |  | All | Field dry density | 1 / 500m3 maximum 10 / day |  |  | Ave 95% comp. Min individual result of 92% in each set
|  |  | All | Air Voids | 1 / 500m3 maximum 10 / day |  |  | Ave 10%. Max individual result of 12% in each set
|  |  | All | EV2 | 1 / 200m Centre Line on top of UEF and 1m above LEF |  |  | Ave 60MPa (UEF), (45MPa) (LEF)
| 6 other than noted below | Selected Granular Fill for HSR | All | OMC | Weekly until trend vs PSD / PI then monthly |  |  | -
|  |  | All | Field dry density | 1 per 400 tonnes |  |  | Ave 95% comp. Min individual result of 92% in each set
|  |  | All | EPLT | 1 / 200m Centre Line every 1m height |  | Where required as App 6/1; Tab 6/1. Reduction permissible with correlations from CCC, to be confirmed from trials.
|  | Selected Granular Fill for non-HSR | All | OMC | Each Class or sub-class of material |  |  | -
|  |  | All | Field dry density | 1 per 400 tonnes |  |  | Ave 95% comp. Min individual result of 92% in each set
| 6F1, 6F2, 6F3 | Capping | Site Won | Field dry density | 1 / 2000 m3 minimum 2 per Level 2 asset |  | Not required for Zone X | Ave 95% comp. Min individual result of 92% in each set
| 6F4, 6F5 | Capping | Imported | Field dry density | 1 / 2000 m3 minimum 2 per Level 2 asset |  | Not required for Zone X | Ave 95% comp. Min individual result of 92% in each set
| 6F6 | Protection Layer | All | OMC | Weekly until trend vs PSD / UC then monthly then 3 monthly |  |  | -
|  |  | All | NDG calibration | Weekly until trend vs PSD / UC then monthly then 3 monthly |  |  | -
|  |  | All | Field dry density | 1 / 500m3 maximum 5 / day 1 / 500m3 maximum 3 / day with CCC |  |  | Ave 100% comp. Min individual result of 97% in each set
|  |  | All | Air Voids | 1 / 500m3 maximum 5 / day 1 / 500m3 maximum 3 / day with CCC |  |  | Ave 8%. Max individual result of 10% in each set
|  |  | All | EV2 | 1 / 100m each track |  |  | Ave 120MPa Min individual result of 80MPa per km
| 6F12 | Protection Layer | All | OMC | Weekly until trend vs PSD / UC then monthly then 3 monthly |  |  | -
|  |  | All | NDG calibration | Weekly until trend vs PSD / UC then monthly then 3 monthly |  |  | -
|  |  | All | Field dry density | 1 / 500m3 maximum 5 / day 1 / 500m3 maximum 3 / day with CCC |  |  | Ave 100% comp. Min individual result of 97% in each set
|  |  | All | Air Voids | 1 / 500m3 maximum 5 / day 1 / 500m3 maximum 3 / day with CCC |  |  | Ave 8%. Max individual result of 10% in each set
| 6F8 / 6F9 / 6F10 / 6F11 | Prepared Subgrade | All | OMC | Weekly until trend vs PSD / UC then monthly then 3 monthly |  |  | -
|  |  | All | NDG calibration | Weekly until trend vs PSD / UC then monthly then 3 monthly |  |  | -
|  |  | All | Field dry density | 1 / 500m3 maximum 5 / day 1 / 500m3 maximum 3 / day with CCC |  |  | Ave 100% comp Min individual result of 97% in each set
|  |  | All | Air Voids | 1 / 500m3 maximum 5 / day 1 / 500m3 maximum 3 / day with CCC |  |  | Ave 8% Max individual result of 10% in each set
|  |  | All | EV2 | 1 / 100m each track |  |  | Ave 120MPa Min individual result of 80MPa per km
|  |  | All | Rayleigh Wave Velocity | 1 / 50m (2 tracks) 2 / 50m (4 tracks) |  | Velocity measured at Formation level - details included in App. 6/7 HSR | Refer to App. 6/7 HSR
| 6F13 | Subgrade (Network Rail) | All | OMC | Weekly until trend vs PSD / UC then monthly then 3 monthly |  |  | -
|  |  | All | NDG calibration | Weekly until trend vs PSD / UC then monthly then 3 monthly |  |  | -
|  |  | All | Field dry density | 1 / 500m3 maximum 5 / day 1 / 500m3 maximum 3 / day with CCC |  |  | Ave 100% comp Min individual result of 97% in each set
|  |  | All | Air Voids | 1 / 500m3 maximum 5 / day 1 / 500m3 maximum 3 / day with CCC |  |  | Ave 8% Max individual result of 10% in each set
| 6N / 6P | Backfill to HSR Structures | All | Field dry density | 1 / 500m3 maximum 5 / day |  |  | HSR Ave 98% comp Min individual result of 95% in each set
|  |  | All | EV2 | 3 every 1m height |  | Required where fill within track support zone | As shown on drawings
|  | Backfill to non-HSR Structures | All | Field dry density | 1 / 500m3 maximum 5 / day |  |  | Ave 95% Min individual result of 93% in each set
| 9 | HSR UEF* Fill to Transitions | All | OMC | Daily until trend vs PSD / UC then weekly |  |  | -
|  |  | All | NDG calibration | Weekly until trend then monthly |  |  | -
|  |  | All | Field dry density | 1 / 500m3 |  |  | Ave 98% comp Min individual result of 95% in each set
|  |  | All | EV2 | 3 tests at each transition location carried out at the top of UEF* fill |  |  | Ave 60MPa Min individual result of 50MPa per km
|  | HSR Upper Embankment Fill | All | OMC | Daily until trend vs PSD / UC then weekly |  |  | -
|  |  | All | NDG calibration | Weekly until trend then monthly |  |  | -
|  |  | All | Field dry density | 1 / 500m3 maximum 5 / day 1 / 500m3 maximum 3 / day with CCC |  |  | Ave 98% comp Min individual result of 95% in each set
|  |  | All | EV2 | 1 / 200m Centre Line on top of UEF and 1m above LEF |  |  | Ave 60MPa Min individual result of 50MPa per km
|  | HSR Lower Embankment Fill | All | OMC | Weekly until trend then monthly |  |  | -
|  |  | All | NDG calibration | Weekly until trend then monthly |  |  | -
|  |  | All | Field dry density | 1 / 500m3 maximum 5 / day 1 / 500m3 maximum 3 / day with CCC |  | Reduction permissible with correlations from CCC, to be confirmed from trials | Ave 95% comp Min individual result of 92% in each set
|  |  | All | EV2 | 1 / 200m Centre Line on top of UEF and 1m above LEF. |  |  | Ave 45MPa Min individual result of 30MPa per km
| 9G3 CBGM | Earthworks transition backfill to structures | All | OMC | Daily until trend vs PSD / UC then weekly |  |  | Consider bulk density vs refusal bulk density for compliance
|  |  | All | NDG calibration | Daily until trend vs PSD / UC then weekly |  |  | -
|  |  | All | Field dry density | 1 / 500m3 |  |  | Ave 98.5% comp Min individual result of 95% in each set
|  |  | All | Cube strength test | 1 / 500m3 |  |  | Minimum 2 day strength 1MPa Ave 28 day strength 3MPa Min individual result of 28 day strength 2MPa per location