## Sheet1
Solids | [13 empty] | Water
4 | ton/hr |  | 10000 | ton/yr/shift objective
Operating hours
8760 | Hrs | [15 empty] | Arkema Rev 1 |  |  |  | EPS Rev 0 | [6 empty] | ETP Sketch
| 35040 | ton/yr | [14 empty] | 3-6 hr resonance time |  |  |  | 10000 | gal EQ tank | [5 empty] | Arkema notes
8 | hr/shift | [14 empty] | 50% removal | 2000 | ton H202 |  |  | 3000 | Gal Oxidation tank (1 hr resonance
[16 empty] | 90% removal | 3800 | ton H202 |  |  | 3000 | Gal precip tank (1 hr resonance)
[21 empty] | 5000 | gal scrubber recirc tank |  |  |  |  | Scrubber Design |  | Hargrove report
[21 empty] | 5000 | gal sludge tank |  |  |  |  | 4000 | Kg/hr water
[6 empty] | ETP | [14 empty] | ETP | [5 empty] | 1056.803 | Gal/hr
[27 empty] | Scrubber spec |  | Sly Quote 3/6/23
[27 empty] | 60 | gal/min
[28 empty] | 400 | gal recirc tank
[6 empty] | Scrubber |  |  | Baghouse / Stack | [11 empty] | Scrubber |  |  | Baghouse / Stack |  |  |  | 6.666667 | min loop
[28 empty] | 3600 | gal/hr
Batteries (Raw Mat) |  |  | Shred |  |  | Dry |  |  | Sep |  |  | Products (and wastes) |  | Batteries (Raw Mat) |  |  | Shred |  |  |  | Dry |  |  | Sep |  |  | Products (and wastes)
[14 empty] | 100% | on | [5 empty] | 278 | Kg/hr water vapor
[13 empty] | 8 | gal/min | primary | [10 empty] | 2022.07.08 Ecobat Equipment List
|  |  | Process Water | [9 empty] | 8 | gal/min | primary 2 |  | Process Water
[14 empty] | gal/min | Den. Sep
[14 empty] | gal/min | Den Sep 2 |  | 1000 | gal Clean water tank | [9 empty] | WTNK-2003
[13 empty] | 5 | gal/min | Triplus |  |  | 3785 | L
[13 empty] | 5 | gal/min | Triplus 2 |  | 100% | Size of clean water loop
[18 empty] | 1000 | Gal
[13 empty] | 26 | gal/min |  |  | 500 | grey water tank | [9 empty] | WTNK-2004
[18 empty] | 1892.5 | L
Air | [13 empty] | Electrolyte | [7 empty] | Solvent | "DMC" Air | "DMC" Water |  |  | 8760
[21 empty] | Solvent | in feed |  |  | VOC
[11 empty] | Email regualtory limits for AZ 9/16/22 | [9 empty] | loading | ton/yr | Kg/hr | Kg/hr | Kg/hr | lb/hr | ton/yr | 11520
[9 empty] | 0.5 | Kg/Hr VOC Target | [9 empty] | 18650 (cell basis) | 6% | 2102.4 | 62.72232 | 143.0853 | 11.97822 | 26.4 | 115.632 | 480 | TEAMS; % Blackmass
[9 empty] | 10.3 | Kg/Hr VOC Limit (100 ton/yr) | [9 empty] | EV (pack basis) | 8.2% | 2873.28 | 85.72051 | 195.5499 | 16.37024 | 36.08 | 158.0304 |  | TEAMS; % Blackmass
[20 empty] | EV Pouch (cell basis) | 11% | 3854.4 | 114.9909 | 262.323 | 21.96007 | 48.4 | 211.992 | 880 | TEAMS; % Blackmass
[20 empty] | Laptop (battery basis) | 5% | 1752 | 52.2686 | 119.2377 | 9.981851 | 22 | 96.36 |  | TEAMS; ESDP Test Plan
[20 empty] | Powertool (battery basis) | 3.7% | 1296.48 | 38.67877 | 88.23593 | 7.38657 | 16.28 | 71.3064 |  | TEAMS; ESDP Test Plan
[6 empty] | ETP | [14 empty] | ETP | [5 empty] | TEAMS; small experiments
[14 empty] | 27% | DMC aerosolized (not including decomp) | [11 empty] | WAG
[14 empty] | 10% | Battery contain decomposition products | [11 empty] | TEAMS; Messer BOE
[15 empty] | 45% | DMC | 55% | VOC
[6 empty] | Scrubber |  |  | Baghouse / Stack | [11 empty] | Scrubber |  |  | Baghouse / Stack
Batteries (Raw Mat) |  |  | Shred |  |  | Dry |  |  | Sep |  |  | Products (and wastes) |  | Batteries (Raw Mat) |  |  | Shred |  |  |  | Dry |  |  | Sep |  |  | Products (and wastes)
|  |  | Process Water | [13 empty] | Process Water | [8 empty] | denisty | solub. In water
[26 empty] | Kg/L | g/L
Dry Scrubber © |  | 140 | ft³ bed | [20 empty] | DMC | 49% | 1.0656 | 138 | 12.13%
media | Desc | Contaminent |  | ρ (lb/ft3) | Loading |  | quantity captured (lbs) | [16 empty] | EMC | 45% | 0.975 | 47.1 | 4.498%
CPIIZ | KMnO4 | VOC |  | 60 | 10% |  | 840 |  |  |  |  | BOE Continental Carbon | [11 empty] | DEC | 1% | 1 | 18.8 | 1.845%
4x8S | C | Org (DMC) |  | 30 | 25% |  | 1050 |  |  |  |  | BOE Continental Carbon |  | 1000 | Gal in system at steady state (saturated) | [5 empty] | 3785 | L |  |  |  | 0.970894
time to saturation |  |  | DMC (Hr) | VOC (HR) |  | 4x8s (ton/yr) |  | CPIIZ (ton/yr) | [6 empty] | 458.9895 | Kg Soluble DMC |  | 430.7333 | L
18650 (cell basis) |  |  | 7.595486 | 31.81818 |  | 2421.9648 |  | 1156.32 | [6 empty] | 170.2545 | Kg Soluble EMC |  | 174.62 | L |  |  |  | 72.21365 | L DMC/hr | 577.7092 | L DMC/shift
EV (pack basis) |  |  | 5.557673 | 23.2816 |  | 3310.01856 |  | 1580.304 | [6 empty] | 69.84492 | Kg Soluble DEC |  | 69.84492 | L |  |  |  | 66.31866 | L EMC/Hr | 530.5492 | L EMC/shift
EV Pouch (cell basis) |  |  | 4.142992 | 17.35537 |  | 4440.2688 |  | 2119.92 | [6 empty] | 3109.802 | L water |  | 675.1983 | L dissolved solvents |  |  |  | 1.473748 | L DEC/Hr | 11.78998 | L DEC/shift
Laptop (battery basis) |  |  | 9.114583 | 38.18182 |  | 2018.304 |  | 963.6 | [7 empty] | 821.6121 | Gal | 178.3879
Powertool (battery basis) |  |  | 12.317 | 51.59705 |  | 1493.54496 |  | 713.064
Process Water
[21 empty] | Primary Shredder |  |  | Dewatering auger, collection pump
[21 empty] | Primary Shredder |  |  | Dewatering auger, collection pump
[21 empty] | Denisty Separator |  |  | Recirc basin
[14 empty] | Clean Water tank |  |  | Pump/Manifold
[21 empty] | Denisty Separator |  |  | Recirc basin
[21 empty] | Triplus |  |  | Dewatering auger, collection pump
[14 empty] | Overflow/settling tank? | [6 empty] | Triplus |  |  | Dewatering auger, collection pump |  |  | Grey water tank
Shredder water loop
[14 empty] | 3785 | L "Clean water loop" | [8 empty] | Settling tanks |  |  | Wave conveyor
[15 empty] | 1000 | gal
Incoming solvent
[14 empty] | 147.3748 | L/Hr Solvent to the water loop | [8 empty] | Time to saturation
[15 empty] | 18650 (cell basis) | [8 empty] | DMC | 5.964708 | Hr
[14 empty] | 311.4923 | gal solvent/shift to water loop | [8 empty] | EMC | 2.633045 | Hr
[24 empty] | DEC | 47.39272 | Hr
[14 empty] | 1311.492 | gals loaded "Clean water loop" end of shift

## Sheet3
Hargrove waste water estimates